## MSA202401071092
MSA202401071092
PROJECT | SAN AGUSTIN
REFERENCE | 1092
DATE DELIVERED | 2024-01-09 09:18
DATE REPORTED | 2024-01-07 15:58
INSTRUCTIONS | Au (FAAAm), Ag (FAAAm)
| Au | Ag
| FAAA | FAAA
SAMPLE | ppm | ppm
91800038001 | 0.4213 | 3.1364
91800038002 | 0.5361 | 3.4179
91800038003 | 0.5173 | 4.9041
91800038004 | 0.269 | 10.9038
91800038005 | 0.3241 | 13.0203
91800038006 | 0.4519 | 7.4306
91800038007 | 0.0742 | 7.2095
91800038008 | 0.1456 | 3.9764
91800038009 | 0.0364 | 1.9842
91800038010 | 0.1179 | 11.6176
91800038011 | 0.1047 | 8.5741
91800038012 | 0.1166 | 2.8997
91800038013 | 0.2816 | 12.7001
91800038014 | 0.1262 | 6.9816
91800038015 | 0.1261 | 12.5485
91800038016 | 0.183 | 6.8087
91800038017 | 0.2512 | 3.0954
91800038018 | 0.2257 | 3.3701
91800038019 | 0.1947 | 2.8477
91800038020 | 0.2142 | 28.2961
91800038021 | 0.1922 | 3.3213
91800038022 | 0.0445 | 0.6155
91800038023 | 0.1918 | 1.6787
91800038024 | 0.1301 | 2.652
91800038025 | 0.1396 | 3.5903
91800038026 | 0.1846 | 2.9165
91800038027 | 0.3035 | 4.8966
91800038028 | 0.2511 | 12.2162
91800038029 | 0.2519 | 11.4741
91800038030 | 0.3459 | 10.3215
91800038031 | 0.2358 | 6.7092
91800038032 | 0.1245 | 7.7896
91800038033 | 0.2925 | 38.3316
91800038034 | 0.2168 | 5.1241
91800038035 | 0.3103 | 4.4311
91800038036 | 0.2985 | 19.0414
91800038037 | 0.2145 | 4.4397
91800038038 | 0.0837 | 2.0386
91800038039 | 0.5284 | 27.955
91800038040 | 0.1848 | 28.4408
91800038041 | 0.5105 | 22.4667
91800038042 | 0.6653 | 29.7911