## MSA202401081094
MSA202401081094
PROJECT | SAN AGUSTIN
REFERENCE | 1094
DATE DELIVERED | 2024-01-10 08:39
DATE REPORTED | 2024-01-08 08:42
INSTRUCTIONS | Au (FAAAm), Ag (FAAAm)
| Au | Ag
| FAAA | FAAA
SAMPLE | ppm | ppm
91800038043 | 0.483 | 5.6843
91800038044 | 0.0783 | 3.5119
91800038045 | 0.1203 | 4.2556
91800038046 | 0.1201 | 5.511
91800038047 | 0.3771 | 6.2284
91800038048 | 0.2134 | 6.0391
91800038049 | 0.202 | 4.1137
91800038050 | 0.2665 | 4.8214
91800038051 | 0.2103 | 3.689
91800038052 | 0.1088 | 4.2024
91800038053 | 0.155 | 3.0144
91800038054 | 0.1131 | 2.0218
91800038055 | 0.0636 | 2.2777
91800038056 | 0.0688 | 1.4021
91800038057 | 0.1071 | 2.0583
91800038058 | 0.0302 | 2.1748
91800038059 | 0.0513 | 3.6357
91800038060 | 0.3485 | 4.4741
91800038061 | 0.6871 | 3.9609
91800038062 | 0.1038 | 3.957
91800038063 | 0.0777 | 4.7711
91800038064 | 0.0943 | 2.8603
91800038065 | 0.0452 | 1.9017
91800038066 | 0.0622 | 2.0934
91800038067 | 0.0502 | 2.4777
91800038068 | 0.119 | 5.5384
91800038069 | 0.1555 | 8.9426
91800038070 | 0.0792 | 5.1772
91800038071 | 0.1048 | 4.5441
91800038072 | 0.374 | 12.3684
91800038073 | 0.1642 | 12.4019
91800038074 | 0.1721 | 10.244
91800038075 | 0.1729 | 9.8807
91800038076 | 0.1565 | 7.7476
91800038077 | 0.2533 | 18.8279
91800038078 | 0.434 | 146.62
91800038079 | 0.5746 | 10.177
91800038080 | 0.1231 | 0.919
91800038081 | 0.7194 | 3.7731
91800038082 | 0.629 | 8.2518
91800038083 | 0.5351 | 23.4892
91800038084 | 0.3407 | 3.7664
91800038085 | 0.1279 | 4.4679
91800038086 | 0.1308 | 5.3079
91800038087 | 0.142 | 4.5229
91800038088 | 0.185 | 7.7392
91800038089 | 0.355 | 11.6623
91800038090 | 0.3871 | 33.9941
91800038091 | 0.2554 | 4.7212
91800038092 | 0.2168 | 10.005
91800038093 | 0.2019 | 7.2828
91800038094 | 0.3242 | 6.3877
91800038095 | 0.0999 | 3.1394
91800038096 | 0.1201 | 4.3586
91800038097 | 0.0474 | 2.4745
91800038098 | 0.057 | 4.4689
91800038099 | 0.1086 | 2.5023
91800038100 | 0.004 | 0.001
91800038101 | 0.2805 | 2.7915
91800038102 | 0.0347 | 2.3104
91800038103 | 0.0528 | 2.9821
91800038104 | 0.1129 | 4.2504
91800038105 | 0.1806 | 7.3525
91800038106 | 0.1349 | 6.3184
91800038107 | 0.0993 | 4.3084
91800038108 | 0.3066 | 5.3742
91800038109 | 0.115 | 6.7064
91800038110 | 0.1416 | 5.1131
91800038111 | 0.0662 | 5.8406
91800038112 | 0.0923 | 2.4622
91800038113 | 0.0477 | 1.8829
91800038114 | 0.0647 | 3.5118
91800038115 | 0.0792 | 9.6662
91800038116 | 0.086 | 4.5464
91800038117 | 0.1052 | 6.809
91800038118 | 0.116 | 4.154
91800038119 | 0.0362 | 7.4154
91800038120 | 0.152 | 5.1291
91800038121 | 0.1199 | 5.6471
91800038122 | 0.0681 | 4.8754
91800038123 | 0.1038 | 5.2056
91800038124 | 0.0912 | 2.894
91800038125 | 0.1121 | 3.5816
91800038126 | 0.1608 | 6.2636
91800038127 | 0.1402 | 8.3166
91800038128 | 0.133 | 5.4964
91800038129 | 0.2883 | 3.5586
91800038130 | 0.1252 | 4.2069
91800038131 | 0.1571 | 6.5846
91800038132 | 0.1936 | 3.6567
91800038133 | 0.3214 | 3.7597
91800038134 | 0.2014 | 10.7478
91800038135 | 0.1984 | 9.1789
91800038136 | 0.2142 | 9.3495
91800038137 | 0.1974 | 5.0626
91800038138 | 0.1439 | 5.8504
91800038139 | 0.1885 | 5.6607
91800038140 | 0.5176 | 0.0302
91800038141 | 0.2131 | 13.569
91800038142 | 0.3929 | 22.0519
91800038143 | 0.867 | 6.5376
91800038144 | 0.2277 | 73.9095
91800038145 | 0.5409 | 8.5913
91800038146 | 0.5582 | 16.8827
91800038147 | 0.426 | 5.1441
91800038148 | 0.1669 | 6.3292
91800038149 | 0.3247 | 16.0549
91800038150 | 0.9118 | 14.4777
91800038151 | 0.1937 | 4.2194
91800038152 | 0.1456 | 2.4947
91800038153 | 0.0746 | 2.9949
91800038154 | 0.3724 | 29.3819
91800038155 | 0.2939 | 8.2331
91800038156 | 0.0908 | 5.9824
91800038157 | 0.616 | 16.7604
91800038158 | 0.3916 | 87.621
91800038159 | 0.5189 | 6.8622
91800038160 | 0.1428 | 0.8706
91800038161 | 0.3282 | 18.2907
91800038162 | 0.135 | 4.5209
91800038163 | 0.1543 | 14.7143
91800038164 | 0.0518 | 3.0701
91800038165 | 0.0975 | 1.9736
91800038166 | 0.0365 | 0.7988
91800038167 | 0.0466 | 4.7025
91800038168 | 0.0379 | 2.1684
91800038169 | 0.348 | 6.3753
91800038170 | 0.1412 | 2.5609
91800038171 | 0.1036 | 3.5726
91800038172 | 0.1047 | 4.6626
91800038173 | 0.0647 | 2.9537
91800038174 | 0.1048 | 2.5077