## MSA202401091097
MSA202401091097
PROJECT | SAN AGUSTIN
REFERENCE | 1097
DATE DELIVERED | 2024-01-13 06:50
DATE REPORTED | 2024-01-09 09:06
INSTRUCTIONS | Au (FAAAm), Ag (FAAAm)
| Au | Ag
| FAAA | FAAA
SAMPLE | ppm | ppm
91800039001 | 0.3619 | 2.0983
91800039002 | 0.3532 | 2.5236
91800039003 | 0.1697 | 23.7105
91800039004 | 0.1275 | 1.5649
91800039005 | 0.0294 | 2.1049
91800039006 | 0.1634 | 3.2434
91800039007 | 0.0437 | 1.4674
91800039008 | 0.058 | 1.9828
91800039009 | 0.3767 | 0.4986
91800039010 | 0.0882 | 1.2005
91800039011 | 0.8403 | 1.1149
91800039012 | 0.218 | 1.7159
91800039013 | 0.1192 | 1.4575
91800039014 | 0.1824 | 1.7273
91800039015 | 0.2932 | 14.6811
91800039016 | 1.467 | 2.1422
91800039017 | 0.2798 | 9.008
91800039018 | 0.1154 | 4.8421
91800039019 | 0.288 | 5.0181
91800039020 | 0.02 | 0.001
91800039021 | 0.2693 | 15.5622
91800039022 | 0.2655 | 2.9256
91800039023 | 0.3128 | 2.6019
91800039024 | 0.1822 | 2.4716
91800039025 | 0.0944 | 2.2139
91800039026 | 0.0547 | 1.3398
91800039027 | 0.0612 | 1.5997
91800039028 | 0.053 | 1.7166
91800039029 | 0.1258 | 22.8869
91800039030 | 0.2362 | 4.4755
91800039031 | 0.6037 | 1.9166
91800039032 | 0.2874 | 2.9038
91800039033 | 0.172 | 3.802
91800039034 | 0.3445 | 4.8605
91800039035 | 0.3423 | 3.672
91800039036 | 0.2582 | 2.4806
91800039037 | 0.8819 | 2.1256
91800039038 | 0.1242 | 4.6698
91800039039 | 0.4567 | 15.1668
91800039040 | 0.5209 | 0.2824
91800039041 | 0.0488 | 2.0506
91800039042 | 0.1862 | 8.6264
91800039043 | 0.0844 | 5.0187
91800039044 | 0.2294 | 3.9819
91800039045 | 0.1307 | 5.1743
91800039046 | 0.1455 | 11.7449
91800039047 | 0.1588 | 16.3901
91800039048 | 0.0731 | 12.5815
91800039049 | 0.1564 | 4.1636
91800039050 | 0.0684 | 8.3265
91800039051 | 0.114 | 8.1733
91800039052 | 0.0759 | 7.2407
91800039053 | 0.1062 | 7.8582
91800039054 | 0.1065 | 6.8734
91800039055 | 0.1552 | 9.2794
91800039056 | 0.11 | 4.4204
91800039057 | 0.0783 | 8.4295
91800039058 | 0.0577 | 2.8902
91800039059 | 0.0463 | 5.5229
91800039060 | 0.0489 | 7.1711
91800039061 | 0.045 | 7.0136
91800039062 | 0.1509 | 16.6506
91800039063 | 0.2442 | 19.2644
91800039064 | 0.4971 | 15.2365
91800039065 | 0.5941 | 6.3758
91800039066 | 0.2499 | 10.0497
91800039067 | 0.257 | 8.6384
91800039068 | 0.4995 | 6.9816
91800039069 | 0.3596 | 2.5608
91800039070 | 0.2349 | 3.1988
91800039071 | 0.9796 | 2.5426
91800039072 | 0.7584 | 4.1984
91800039073 | 0.262 | 2.0393
91800039074 | 2.3 | 4.655
91800039075 | 0.2146 | 2.502
91800039076 | 0.7416 | 3.637
91800039077 | 0.3767 | 7.6649
91800039078 | 0.2531 | 6.9381
91800039079 | 0.4213 | 7.8999
91800039080 | 0.1386 | 1.5578
91800039081 | 0.3635 | 19.8395
91800039082 | 0.346 | 16.9758
91800039083 | 0.4027 | 13.3837
91800039084 | 0.3293 | 65.8099
91800039085 | 0.7038 | 8.3198
91800039086 | 0.1531 | 3.2405
91800039087 | 0.2143 | 2.8226
91800039088 | 0.5514 | 4.0269
91800039089 | 0.9668 | 3.3008
91800039090 | 0.5921 | 11.5023
91800039091 | 0.4279 | 7.9733
91800039092 | 0.2732 | 4.9466
91800039093 | 0.2331 | 3.9609
91800039094 | 0.2699 | 3.7131
91800039095 | 0.2276 | 4.9659
91800039096 | 0.4523 | 7.8679
91800039097 | 0.3887 | 13.6897
91800039098 | 0.2552 | 16.969
91800039099 | 0.2242 | 16.8039
91800039100 | 0.003 | 0.001
91800039101 | 0.0834 | 2.7963
91800039102 | 0.1393 | 9.7558
91800039103 | 0.1418 | 8.9693
91800039104 | 0.1015 | 6.7084
91800039105 | 0.1571 | 4.2393
91800039106 | 0.5333 | 9.5797
91800039107 | 0.1474 | 2.7156
91800039108 | 0.3616 | 2.5262
91800039109 | 0.1692 | 2.9831
91800039110 | 0.3005 | 4.2172
91800039111 | 0.3623 | 5.0003
91800039112 | 0.4766 | 9.1123
91800039113 | 0.4149 | 6.3955
91800039114 | 0.5396 | 20.2484
91800039115 | 0.3991 | 15.9717
91800039116 | 0.3639 | 17.5921
91800039117 | 0.5907 | 11.2912
91800039118 | 0.0026 | 1.4789
91800039119 | 0.4229 | 2.4394
91800039120 | 0.2928 | 7.2795
91800039121 | 0.3135 | 5.4796
91800039122 | 0.2653 | 11.8777
91800039123 | 0.7222 | 6.1739
91800039124 | 0.4486 | 33.5644
91800039125 | 0.3946 | 33.6035
91800039126 | 0.4293 | 12.9317
91800039127 | 0.5092 | 14.9486
91800039128 | 0.5381 | 15.8946
91800039129 | 0.4044 | 9.4888
91800039130 | 0.3753 | 11.6805
91800039131 | 0.3724 | 15.8668
91800039132 | 0.2671 | 4.6992
91800039133 | 0.4329 | 2.7684
91800039134 | 0.2136 | 1.6069
91800039135 | 0.1956 | 1.5253
91800039136 | 0.1226 | 1.7959