## MSA202401101103
MSA202401101103
PROJECT | SAN AGUSTIN
REFERENCE | 1103
DATE DELIVERED | 2024-01-13 06:54
DATE REPORTED | 2024-01-10 10:18
INSTRUCTIONS | Au (FAAAm), Ag (FAAAm)
| Au | Ag
| FAAA | FAAA
SAMPLE | ppm | ppm
91800039137 | 0.1951 | 2.2213
91800039138 | 0.4221 | 2.5218
91800039139 | 0.1893 | 3.7652
91800039140 | 0.5159 | 0.001
91800039141 | 0.6133 | 17.099
91800039142 | 0.2229 | 9.3138
91800039143 | 0.3358 | 11.0018
91800039144 | 0.3196 | 9.306
91800039145 | 0.4593 | 12.9915
91800039146 | 0.4199 | 14.9927
91800039147 | 0.5215 | 33.4231
91800039148 | 0.3918 | 21.7845
91800039149 | 0.4985 | 16.7691
91800039150 | 0.2882 | 13.2227
91800039151 | 0.5222 | 18.5396
91800039152 | 0.3665 | 33.4004
91800039153 | 0.4614 | 16.54
91800039154 | 0.4035 | 29.3079
91800039155 | 0.5251 | 23.3671
91800039156 | 0.3365 | 11.3278
91800039157 | 0.4003 | 19.8241
91800039158 | 0.3599 | 17.0323
91800039159 | 0.527 | 32.4176
91800039160 | 0.1292 | 0.5841
91800039161 | 0.433 | 23.3728
91800039162 | 0.4256 | 11.6867
91800039163 | 0.476 | 18.0399
91800039164 | 0.3816 | 15.2291
91800039165 | 0.365 | 14.5797
91800039166 | 0.4758 | 30.6658
91800039167 | 0.397 | 21.6762
91800039168 | 0.4814 | 34.9206
91902217001 | 0.3265 | 6.9577
91902217002 | 0.2971 | 7.3488
91902217003 | 0.2758 | 6.5861
91902217004 | 0.0901 | 2.092
91902217005 | 0.243 | 4.6377
91902217006 | 0.2928 | 5.8542
91902217007 | 0.2761 | 8.4705
91902217008 | 0.1003 | 1.555
91902217009 | 0.0363 | 0.9775
91902217010 | 0.2257 | 7.359
91902217011 | 0.5781 | 2.7089
91902217012 | 0.0897 | 1.972
91902217013 | 0.1203 | 2.4262
91902217014 | 0.0993 | 3.0022
91902217015 | 0.4274 | 3.7884
91902217016 | 0.4329 | 4.4843
91902217017 | 0.3738 | 4.3018
91902217018 | 0.1448 | 3.6341
91902217019 | 0.1382 | 0.9299
91902217020 | 0.02 | 0.0417
91902217021 | 0.0768 | 2.256
91902217022 | 0.1477 | 4.0523
91902217023 | 0.1667 | 6.4762
91902217024 | 0.1288 | 10.1778
91902217025 | 0.1588 | 5.2655
91902217026 | 0.6295 | 4.8757
91902217027 | 0.9804 | 7.6219
91902217028 | 0.4383 | 4.7675
91902217029 | 0.558 | 5.954
91902217030 | 0.8118 | 10.9428
91902217031 | 0.8569 | 13.6473
91902217032 | 1.6 | 12.4798
91902217033 | 0.8382 | 10.1024
91902217034 | 0.4803 | 4.1415
91902217035 | 0.5117 | 5.295
91902217036 | 0.2766 | 3.0061
91902217037 | 0.2618 | 7.8078
91902217038 | 0.1903 | 11.4431
91902217039 | 0.3422 | 21.7558
91902217040 | 0.5124 | 0.001
91902217041 | 0.1963 | 9.7279
91902217042 | 0.3454 | 6.8557
91902217043 | 0.9397 | 1.9575
91902217044 | 0.8001 | 5.8004
91902217045 | 0.6962 | 9.8909
91902217046 | 0.5674 | 7.7759
91902217047 | 0.4683 | 5.8251
91902217048 | 0.5601 | 5.9192
91902217049 | 0.3284 | 4.0227
91902217050 | 0.3063 | 6.5905
91902217051 | 0.4163 | 3.4015
91902217052 | 0.8936 | 9.9874
91902217053 | 0.509 | 4.7026
91902217054 | 0.8069 | 12.4855
91902217055 | 0.4464 | 25.2614
91902217056 | 1.867 | 126.677
91902217057 | 0.3602 | 16.6161
91902217058 | 0.386 | 48.1666
91902217059 | 0.746 | 13.4119
91902217060 | 0.6107 | 7.1343
91902217061 | 0.6165 | 6.0234
91902217062 | 0.5929 | 6.5639
91902217063 | 0.4227 | 4.2434
91902217064 | 0.4465 | 3.4019
91902217065 | 0.5899 | 6.5776
91902217066 | 0.6414 | 4.9515
91902217067 | 2.3335 | 37.7955
91902217068 | 1.4665 | 26.0883
91902217069 | 0.7942 | 13.7501
91902217070 | 1.4335 | 18.2839
91902217071 | 1.667 | 27.5222
91902217072 | 0.6994 | 10.3573
91902217073 | 0.7231 | 11.3021
91902217074 | 2.5665 | 317.754
91902217075 | 0.9845 | 30.0121
91902217076 | 0.9243 | 11.2947
91902217077 | 0.4457 | 5.8713
91902217078 | 0.2691 | 3.1828
91902217079 | 0.8738 | 19.7768
91902217080 | 0.1393 | 1.0425
91902217081 | 1.733 | 30.0972
91902217082 | 0.4499 | 7.8505
91902217083 | 2.8665 | 15.9534
91902217084 | 0.6167 | 8.5478
91902217085 | 1.9665 | 23.596
91902217086 | 0.5711 | 11.5257
91902217087 | 0.5438 | 13.6349
91902217088 | 0.968 | 22.6617
91902217089 | 0.6613 | 4.8579
91902217090 | 2.467 | 43.4696
91902217091 | 2.5 | 40.1557
91902217092 | 0.507 | 9.0919
91902217093 | 0.6262 | 8.4162
91902217094 | 0.4721 | 5.8396
91902217095 | 0.3874 | 3.4104
91902217096 | 0.6079 | 12.633
91902217097 | 0.9391 | 30.9284
91902217098 | 0.3408 | 2.2317
91902217099 | 0.2007 | 4.5681
91902217100 | 0.02 | 0.0355
91902217101 | 0.2405 | 2.9852
91902217102 | 0.2371 | 3.5373
91902217103 | 0.1589 | 1.9598
91902217104 | 0.962 | 38.1254
91902217105 | 0.2366 | 2.1669
91902217106 | 0.5437 | 2.0964
91902217107 | 0.4709 | 2.6295
91902217108 | 0.4857 | 6.5659
91902217109 | 0.4491 | 8.8158
91902217110 | 0.7974 | 14.1003
91902217111 | 0.9256 | 12.6924
91902217112 | 1 | 10.2183
91902217113 | 1.133 | 8.8031
91902217114 | 0.434 | 2.8823
91902217115 | 0.7151 | 11.2388
91902217116 | 0.6003 | 13.7003
91902217117 | 0.4501 | 4.2154
91902217118 | 0.368 | 3.1461
91902217119 | 0.2519 | 4.9697
91902217120 | 0.1543 | 3.1774
91902217121 | 0.136 | 2.893
91902217122 | 0.1879 | 5.1596
91902217123 | 0.3192 | 6.7029
91902217124 | 0.3247 | 6.8298
91902217125 | 0.192 | 4.9629
91902217126 | 0.2512 | 7.2809
91902217127 | 0.5519 | 19.8836
91902217128 | 0.9639 | 106.892
91902217129 | 0.2767 | 2.4099
91902217130 | 0.5787 | 11.2259
91902217131 | 3.3665 | 76.3153
91902217132 | 0.3773 | 31.3988
91902217133 | 0.8564 | 27.7742
91902217134 | 0.4488 | 4.121
91902217135 | 0.3468 | 1.4922
91902217136 | 0.5187 | 4.4102
91902217137 | 0.2129 | 1.1411
91902217138 | 0.7319 | 14.9297
91902217139 | 0.4538 | 4.1461
91902217140 | 0.5103 | 0.253
91902217141 | 0.4853 | 5.8611
91902217142 | 0.4247 | 2.873
91902217143 | 0.5249 | 4.2326
91902217144 | 0.7266 | 9.1316
91902217145 | 0.4655 | 3.1016
91902217146 | 0.3523 | 5.2961
91902217147 | 0.2783 | 2.7768
91902217148 | 0.323 | 3.8481
91902217149 | 0.3783 | 7.1711
91902217150 | 0.3484 | 6.9918
91902217151 | 0.1871 | 6.483
91902217152 | 0.2085 | 5.0179
91902217153 | 0.2393 | 8.1473
91902217154 | 0.263 | 5.2375
91902217155 | 0.3005 | 11.1878
91902217156 | 0.7135 | 17.3401
91902217157 | 0.2874 | 7.3625
91902217158 | 0.5238 | 9.9024
91902217159 | 0.2472 | 21.6048
91902217160 | 0.1323 | 0.8337
91902217161 | 0.2337 | 2.7355
91902217162 | 0.5562 | 3.9863
91902217163 | 0.2929 | 8.9603
91902217164 | 0.3084 | 12.4844
91902217165 | 1.3665 | 47.2667
91902217166 | 0.5338 | 13.9473
91902217167 | 0.4385 | 6.1814
91902217168 | 0.3468 | 9.8243
91902217169 | 0.5694 | 23.1171
91902217170 | 1.267 | 17.0736
91902217171 | 0.5671 | 7.797
91902217172 | 0.5628 | 8.2233
91902217173 | 1.3665 | 8.0805
91902217174 | 0.3876 | 5.4146
91902217175 | 0.867 | 8.9082
91902217176 | 0.5443 | 6.9975
91902217177 | 0.8387 | 12.7696
91902217178 | 0.7715 | 9.0309
91902217179 | 0.9256 | 15.9551
91902217180 | 0.5105 | 10.6287
91902217181 | 0.5199 | 11.1155
91902217182 | 0.3428 | 6.235
91902217183 | 0.7241 | 11.8189
91902217184 | 0.3685 | 8.1249
91902217185 | 1.1 | 87.1365
91902217186 | 0.2612 | 7.4902
91902217187 | 0.3126 | 3.9102
91902217188 | 0.2611 | 8.7153
91902217189 | 0.1869 | 1.9652
91902217190 | 0.3431 | 9.5468
91902217191 | 0.1804 | 3.0882