## MSA202401111104
MSA202401111104
PROJECT | SAN AGUSTIN
REFERENCE | 1104
DATE DELIVERED | 2024-01-13 11:18
DATE REPORTED | 2024-01-11 09:29
INSTRUCTIONS | Au (FAAAm), Ag (FAAAm)
| Au | Ag
| FAAA | FAAA
SAMPLE | ppm | ppm
91902218001 | 0.2561 | 7.0536
91902218002 | 0.2421 | 7.1406
91902218003 | 0.3018 | 6.7809
91902218004 | 0.7697 | 16.8189
91902218005 | 0.8919 | 12.4541
91902218006 | 0.365 | 8.3025
91902218007 | 0.4175 | 13.8673
91902218008 | 0.5218 | 16.4578
91902218009 | 0.2038 | 3.7296
91902218010 | 0.1776 | 6.7201
91902218011 | 0.2325 | 3.8377
91902218012 | 0.1963 | 19.8578
91902218013 | 0.1583 | 3.128
91902218014 | 0.2145 | 4.2679
91902218015 | 0.1724 | 2.0787
91902218016 | 0.2344 | 2.953
91902218017 | 0.1718 | 2.1572
91902218018 | 0.3717 | 6.5946
91902218019 | 0.283 | 3.3192
91902218020 | 0.02 | 0.0031
91902218021 | 0.3612 | 11.1689
91902218022 | 2.0335 | 146.603
91902218023 | 0.9794 | 6.9545
91902218024 | 0.5654 | 19.1455
91902218025 | 0.8591 | 18.5162
91902218026 | 0.4262 | 9.6804
91902218027 | 0.3454 | 4.8185
91902218028 | 0.3524 | 7.9456
91902218029 | 1.9 | 8.5221
91902218030 | 0.2825 | 2.7494
91902218031 | 0.2137 | 1.726
91902218032 | 0.3711 | 19.7754
91902218033 | 1.8335 | 3.6637
91902218034 | 0.3327 | 4.8721
91902218035 | 0.1207 | 1.5645
91902218036 | 0.5912 | 2.672
91902218037 | 0.4177 | 6.8618
91902218038 | 0.4258 | 10.9991
91902218039 | 0.6876 | 20.7198
91902218040 | 0.5124 | 0.001
91902218041 | 0.2329 | 4.2746
91902218042 | 0.6969 | 14.7356
91902218043 | 0.2966 | 5.8391
91902218044 | 0.4127 | 8.399
91902218045 | 0.2479 | 10.9418
91902218046 | 0.6676 | 8.9402
91902218047 | 0.1922 | 3.5241
91902218048 | 0.282 | 4.578
91902218049 | 0.2758 | 4.6303
91902218050 | 0.3466 | 4.2203
91902218051 | 1.1 | 12.3119
91902218052 | 0.2507 | 3.9293
91902218053 | 0.3996 | 16.9856
91902218054 | 0.2826 | 5.4608
91902218055 | 0.317 | 2.9388
91902218056 | 0.1336 | 1.2994
91902218057 | 0.3129 | 1.8001
91902218058 | 0.1213 | 5.9011
91902218059 | 0.371 | 12.5545
91902218060 | 0.2783 | 3.0485
91902218061 | 0.2346 | 2.4293
91902218062 | 0.3046 | 1.7772
91902218063 | 0.3517 | 6.6057
91902218064 | 0.191 | 4.0608
91902218065 | 0.1689 | 1.2009
91902218066 | 0.2215 | 6.2189
91902218067 | 0.3135 | 5.8439
91902218068 | 1.5 | 36.0594
91902218069 | 0.715 | 10.2539
91902218070 | 0.425 | 8.754
91902218071 | 0.9855 | 24.7061
91902218072 | 0.6047 | 18.1231
91902218073 | 0.3719 | 8.5605
91902218074 | 0.2083 | 2.4272
91902218075 | 0.3292 | 3.0187
91902218076 | 0.3842 | 9.4001
91902218077 | 0.5036 | 6.1767
91902218078 | 0.1872 | 1.7794
91902218079 | 0.4075 | 6.4545
91902218080 | 0.1375 | 0.017
91902218081 | 0.6396 | 45.9625
91902218082 | 0.381 | 6.747
91902218083 | 0.2446 | 1.3698
91902218084 | 0.1305 | 1.2532
91902218085 | 0.3526 | 3.5801
91902218086 | 0.2781 | 7.0345
91902218087 | 0.8901 | 68.1325
91902218088 | 0.4834 | 5.9284
91902218089 | 0.3673 | 4.9906
91902218090 | 0.3905 | 3.2893
91902218091 | 0.3109 | 4.8359
91902218092 | 0.3605 | 3.0748
91902218093 | 0.3037 | 7.4163
91902218094 | 0.3647 | 6.5439
91902218095 | 0.5362 | 6.476
91902218096 | 0.5299 | 6.6016
91902218097 | 0.3642 | 3.9498
91902218098 | 0.4067 | 4.1886
91902218099 | 0.163 | 1.9414
91902218100 | 0.001 | 0.001
91902218101 | 0.3554 | 2.9861
91902218102 | 0.3791 | 18.7829
91902218103 | 0.3437 | 5.7367
91902218104 | 0.3185 | 9.5456
91902218105 | 0.6645 | 23.0197
91902218106 | 0.5642 | 33.1631
91902218107 | 0.326 | 6.1812
91902218108 | 0.1916 | 4.0925
91902218109 | 0.1285 | 2.0192
91902218110 | 0.2667 | 6.5584
91902218111 | 1.7 | 36.3957
91902218112 | 0.2304 | 3.1809
91902218113 | 0.3011 | 5.4522
91902218114 | 0.2594 | 6.6675
91902218115 | 0.3193 | 6.292
91902218116 | 0.867 | 42.6741
91902218117 | 0.3678 | 16.9612
91902218118 | 0.243 | 4.5392
91902218119 | 0.2973 | 4.2732
91902218120 | 0.3741 | 5.3118
91902218121 | 0.3635 | 5.304
91902218122 | 0.3156 | 10.564
91902218123 | 0.3676 | 45.0989
91902218124 | 1.4 | 35.6309
91902218125 | 0.3226 | 4.8136
91902218126 | 0.1945 | 2.2572
91902218127 | 0.3056 | 13.4948
91902218128 | 0.2531 | 2.5829
91902218129 | 0.4875 | 5.0899
91902218130 | 0.6261 | 22.3768
91902218131 | 0.284 | 2.8394
91902218132 | 0.1318 | 0.7828
91902218133 | 0.3579 | 4.2859
91902218134 | 0.6066 | 10.938
91902218135 | 0.6209 | 6.641
91902218136 | 0.9137 | 22.1548
91902218137 | 1.2 | 19.2157
91902218138 | 0.9181 | 15.5639
91902218139 | 0.3455 | 6.0429
91902218140 | 0.5179 | 0.001
91902218141 | 0.3745 | 8.8036
91902218142 | 0.5879 | 5.501
91902218143 | 1.133 | 4.9902
91902218144 | 0.2143 | 4.5414
91902218145 | 0.3603 | 8.4455
91902218146 | 0.4948 | 13.5548
91902218147 | 0.4203 | 31.118
91902218148 | 0.3045 | 2.9839
91902218149 | 0.5258 | 7.3142
91902218150 | 0.3436 | 6.641
91902218151 | 0.3067 | 3.5446
91902218152 | 0.4331 | 11.8657
91902218153 | 0.3089 | 11.8818
91902218154 | 0.4944 | 5.1397
91902218155 | 0.3245 | 4.4838
91902218156 | 0.4391 | 6.0034
91902218157 | 0.3878 | 5.0813
91902218158 | 0.2972 | 5.1205
91902218159 | 0.3923 | 23.9295
91902218160 | 0.1335 | 0.5886
91902218161 | 2.4665 | 34.5824
91902218162 | 0.2794 | 5.0687
91902218163 | 0.3818 | 6.0929
91902218164 | 0.1723 | 4.0326
91902218165 | 0.1384 | 1.9146
91902218166 | 0.1843 | 9.3534
91902218167 | 0.2926 | 2.7925
91902218168 | 0.5983 | 4.2811
91902218169 | 0.2176 | 4.959
91902218170 | 0.3863 | 4.9636
91902218171 | 1.8335 | 10.3268
91902218172 | 0.7754 | 14.8115
91902218173 | 0.6272 | 8.7047
91902218174 | 0.5743 | 8.3813
91902218175 | 0.6373 | 27.582
91902218176 | 0.5364 | 5.4667
91902218177 | 0.8495 | 23.5024
91902218178 | 0.5659 | 37.5445
91902218179 | 0.1299 | 3.8956
91902218180 | 0.107 | 1.6048
91902218181 | 0.1366 | 1.575
91902218182 | 0.1589 | 5.0519
91902218183 | 0.1714 | 2.04
91902218184 | 0.3886 | 6.9082
91902218185 | 0.7072 | 112.243
91902218186 | 2.133 | 142.948
91902218187 | 0.472 | 16.4966
91902218188 | 0.6177 | 17.6984
91902218189 | 0.4086 | 10.9397
91902218190 | 0.4993 | 7.8817
91902218191 | 0.474 | 10.9195
91902218192 | 0.5378 | 7.1415
91902218193 | 0.9621 | 7.1086