## MSA202401141126
MSA202401141126
PROJECT | SAN AGUSTIN
REFERENCE | 1126
DATE DELIVERED | 2024-01-16 06:19
DATE REPORTED | 2024-01-14 09:53
INSTRUCTIONS | Au (FAAAm), Ag (FAAAm)
| Au | Ag
| FAAA | FAAA
SAMPLE | ppm | ppm
91794038001 | 0.1292 | 4.3781
91794038002 | 0.1006 | 4.9761
91794038003 | 0.109 | 5.7523
91794038004 | 0.1138 | 5.0317
91794038005 | 0.093 | 3.1842
91794038006 | 0.0987 | 6.2017
91794038007 | 0.1249 | 3.9174
91794038008 | 0.2888 | 2.9316
91794038009 | 0.0691 | 3.0965
91794038010 | 0.0727 | 2.1036
91794038011 | 0.1313 | 4.2021
91794038012 | 0.0954 | 3.6886
91794038013 | 0.063 | 4.4572
91794038014 | 0.0292 | 4.03
91794038015 | 0.2536 | 10.8762
91794038016 | 0.4249 | 4.339
91794038017 | 0.0994 | 2.4741
91794038018 | 0.1064 | 3.8194
91794038019 | 0.0523 | 3.0038
91794038020 | 0.02 | 0.001
91794038021 | 0.147 | 4.605
91794038022 | 0.1009 | 4.5717
91794038023 | 0.2855 | 5.6776
91794038024 | 0.1042 | 5.3557
91794038025 | 0.1227 | 5.1318
91794038026 | 0.1574 | 4.0219
91794038027 | 0.0799 | 6.0969
91794038028 | 0.0422 | 2.906
91794038029 | 0.0965 | 2.3822
91794038030 | 0.0877 | 2.8562
91794038031 | 0.1007 | 1.7134
91794038032 | 0.2465 | 5.0064
91794038033 | 0.1092 | 5.8198
91794038034 | 0.1259 | 5.8156
91794038035 | 0.0548 | 3.2236
91794038036 | 0.0948 | 1.7427
91794038037 | 0.1055 | 5.0965
91794038038 | 0.07 | 3.3238
91794038039 | 0.0884 | 6.133
91794038040 | 0.5297 | 0.001
91794038041 | 0.1621 | 3.9701
91794038042 | 0.1282 | 2.8744
91794038043 | 0.1436 | 2.6328
91794038044 | 0.0433 | 3.1571
91794038045 | 0.0548 | 6.8873
91794038046 | 0.072 | 3.4666
91794038047 | 0.1298 | 4.2585
91794038048 | 0.0247 | 3.114
91794038049 | 0.1086 | 3.3229
91794038050 | 0.0658 | 2.2712
91794038051 | 0.1154 | 2.7596
91794038052 | 0.0662 | 4.1532
91794038053 | 0.0738 | 2.4408
91794038054 | 0.0609 | 3.9061
91794038055 | 0.1244 | 6.8742
91794038056 | 0.1295 | 11.8507
91794038057 | 0.1204 | 10.5623
91794038058 | 0.1369 | 5.7536
91794038059 | 0.0502 | 14.9308
91794038060 | 0.1051 | 10.7392
91794038061 | 0.1054 | 6.3582
91794038062 | 0.1646 | 6.9118
91794039001 | 0.1 | 2.5545
91794039002 | 0.0787 | 2.8264
91794039003 | 0.1438 | 3.5593
91794039004 | 0.47 | 10.595
91794039005 | 0.0701 | 5.7573
91794039006 | 0.0801 | 12.8588
91794039007 | 0.0877 | 11.1113
91794039008 | 0.0591 | 2.9083
91794039009 | 0.1036 | 3.4265
91794039010 | 0.0798 | 4.1568
91794039011 | 0.1222 | 4.7621
91794039012 | 0.1008 | 5.63
91794039013 | 0.0797 | 6.6603
91794039014 | 0.0178 | 2.4094
91794039015 | 0.0847 | 9.8418
91794039016 | 0.095 | 9.1083
91794039017 | 0.1212 | 5.1589
91794039018 | 0.2037 | 7.0939
91794039019 | 0.1234 | 7.1989
91794039020 | 0.0003 | 0.1129
91794039021 | 0.0868 | 3.1525
91794039022 | 0.13 | 3.0578
91794039023 | 0.1262 | 2.5014
91794039024 | 0.1033 | 4.0542
91794039025 | 0.0742 | 4.5064
91794039026 | 0.0531 | 2.3631
91794039027 | 0.0588 | 3.9648
91794039028 | 0.0706 | 5.129
91794039029 | 0.105 | 7.8699
91794039030 | 0.0944 | 7.3069
91794039031 | 0.1071 | 9.7077
91794039032 | 0.1135 | 6.2397
91794039033 | 0.0884 | 6.4055
91794039034 | 0.1144 | 8.6782
91794039035 | 0.0658 | 3.4577
91794039036 | 0.1778 | 12.8304
91794039037 | 0.1931 | 7.7732
91794039038 | 0.063 | 5.6963
91794039039 | 0.0347 | 6.5329
91794039040 | 0.5066 | 0.1652
91794039041 | 0.1005 | 5.5827
91794039042 | 0.1055 | 10.7206
91794039043 | 0.0923 | 4.2768
91896281001 | 0.1812 | 4.9578
91896281002 | 0.3118 | 9.1367
91896281003 | 0.2174 | 2.97
91896281004 | 0.8 | 1.9265
91896281005 | 0.1304 | 1.7152
91896281006 | 0.245 | 3.4279
91896281007 | 0.3195 | 5.7224
91896281008 | 0.1324 | 2.78
91896281009 | 0.1686 | 4.0002
91896281010 | 0.1812 | 4.8575
91896281011 | 0.1213 | 3.5145
91896281012 | 0.1308 | 6.5847
91896281013 | 0.4368 | 10.1659
91896281014 | 0.5309 | 10.6201
91896281015 | 1.6665 | 11.8384
91896281016 | 0.1496 | 5.4095
91896281017 | 0.1346 | 3.9264
91896281018 | 0.1361 | 3.3589
91896281019 | 0.2143 | 4.065
91896281020 | 0.02 | 0.0382
91896281021 | 0.3758 | 11.4297
91896281022 | 0.2596 | 4.9271
91896281023 | 0.2155 | 1.9242
91896281024 | 0.2502 | 5.3044
91896281025 | 0.3786 | 4.9022
91896281026 | 0.338 | 4.171
91896281027 | 0.319 | 5.1466
91896281028 | 0.1495 | 2.69
91896281029 | 0.3311 | 8.8524
91896281030 | 0.8278 | 10.1779
91896281031 | 0.3306 | 21.7072
91896281032 | 0.3142 | 6.6243
91896281033 | 0.195 | 7.3208
91896281034 | 0.8713 | 22.1516
91896281035 | 0.7286 | 11.8584
91896281036 | 0.3401 | 13.2752
91896281037 | 0.1535 | 5.1408
91896281038 | 0.2165 | 5.4946
91896281039 | 0.0806 | 3.6287
91896281040 | 0.5079 | 0.001
91896281041 | 0.143 | 4.4432
91896281042 | 0.1857 | 8.7544
91896281043 | 0.1679 | 3.0991
91896281044 | 0.1555 | 2.2405
91896281045 | 0.2922 | 2.4076
91896281046 | 0.1932 | 2.8518
91896281047 | 0.8774 | 10.2377
91896281048 | 0.2276 | 3.0812
91896281049 | 1.8 | 32.5611