## MSA202401151133
MSA202401151133
PROJECT | SAN AGUSTIN
REFERENCE | 1133
DATE DELIVERED | 2024-01-20 14:17
DATE REPORTED | 2024-01-15 10:06
INSTRUCTIONS | Au (FAAAm), Ag (FAAAm)
| Au | Ag
| FAAA | FAAA
SAMPLE | ppm | ppm
91794038063 | 0.02 | 4.9913
91794038064 | 0.0551 | 2.5957
91794038065 | 0.0583 | 3.2606
91794038066 | 0.1477 | 3.2161
91794038067 | 0.0942 | 3.1215
91794038068 | 0.0941 | 3.9747
91794038069 | 0.0589 | 5.802
91794038070 | 0.0438 | 5.9499
91794038071 | 0.0561 | 2.8533
91794038072 | 0.0622 | 3.6169
91794038073 | 0.0694 | 1.8275
91794038074 | 0.0819 | 2.9749
91794038075 | 0.0794 | 1.9317
91794038076 | 0.0843 | 3.4586
91794038077 | 0.0339 | 2.1983
91794038078 | 0.0309 | 2.8409
91794038079 | 0.0792 | 3.2384
91794038080 | 0.1587 | 0.7225
91794038081 | 0.0648 | 2.9345
91794038082 | 0.1245 | 3.6938
91794038083 | 0.1049 | 3.87
91794038084 | 0.1338 | 8.867
91794038085 | 0.1286 | 4.0872
91794038086 | 0.1167 | 1.2291
91794038087 | 0.0621 | 2.1239
91794038088 | 0.0792 | 1.6637
91794038089 | 0.0888 | 1.5519
91794038090 | 0.4143 | 4.6174
91794038091 | 0.0606 | 2.1886
91794038092 | 0.0638 | 2.3727
91794038093 | 0.0863 | 5.4862
91794038094 | 0.0591 | 3.2133
91794038095 | 0.0978 | 3.1734
91794038096 | 0.0543 | 1.8732
91794038097 | 0.093 | 4.0434
91794040001 | 0.1628 | 6.2544
91794040002 | 0.1719 | 7.0794
91794040003 | 0.1424 | 5.2798
91794040004 | 0.191 | 12.8656
91794040005 | 0.1742 | 8.2187
91794040006 | 0.1555 | 9.9729
91794040007 | 0.1195 | 9.8916
91896282001 | 0.2153 | 5.574
91896282002 | 0.1979 | 4.7865
91896282003 | 0.1403 | 3.1893
91896282004 | 0.217 | 6.0365
91896282005 | 0.68 | 7.6181
91896282006 | 0.8024 | 10.9542
91896282007 | 0.7707 | 14.8523
91896282008 | 0.5851 | 6.2707
91896282009 | 0.4224 | 8.1888
91896282010 | 0.1485 | 2.0395
91896282011 | 0.2185 | 2.9044
91896282012 | 0.224 | 5.467
91896282013 | 0.2769 | 9.4468
91896282014 | 1.933 | 20.7325
91896282015 | 0.6518 | 12.2442
91896282016 | 0.2828 | 13.0358
91896282017 | 0.0831 | 1.4046
91896282018 | 0.0549 | 1.6362
91896282019 | 0.0407 | 0.8558
91896282020 | 0.008 | 0.0364
91896282021 | 0.0376 | 0.6948
91896282022 | 0.0375 | 0.343
91896282023 | 0.1247 | 3.879
91896282024 | 0.0941 | 5.0567
91896282025 | 0.2259 | 7.105
91896282026 | 0.162 | 4.6794
91896282027 | 0.5606 | 47.7162
91896282028 | 0.3912 | 7.9009
91896282029 | 0.1854 | 3.9158
91896282030 | 0.2572 | 3.3452
91896282031 | 0.7476 | 4.4118
91896282032 | 0.4336 | 10.2702
91896282033 | 0.2709 | 4.0551
91896282034 | 0.1769 | 3.8335
91896282035 | 0.1643 | 3.509
91896282036 | 0.4911 | 9.8567
91896282037 | 0.5323 | 7.3842
91896282038 | 0.409 | 9.4119
91896282039 | 0.5855 | 8.1679
91896282040 | 0.4958 | 0.1206
91896282041 | 0.3598 | 4.6426
91896282042 | 0.6247 | 8.8887
91896282043 | 0.1881 | 3.8068
91896282044 | 0.4044 | 7.4852
91896282045 | 0.3916 | 9.6737
91896282046 | 0.2884 | 6.9553
91896282047 | 1.8 | 18.5566
91896282048 | 0.4101 | 8.2553
91896282049 | 0.9783 | 9.6633
91896282050 | 0.4408 | 5.4341
91896282051 | 0.2195 | 3.1195
91896282052 | 0.2125 | 2.6587
91896282053 | 0.2455 | 4.5096
91896282054 | 0.5819 | 7.7857
91896282055 | 0.8429 | 3.6955
91896282056 | 0.4512 | 5.3384
91896282057 | 0.6498 | 13.1398
91896282058 | 0.507 | 6.9417
91896282059 | 0.4578 | 6.4406
91896282060 | 0.3048 | 14.6466
91896282061 | 0.2401 | 9.3085
91896282062 | 1.467 | 39.2428
91896282063 | 0.7654 | 13.0658
91896282064 | 0.3369 | 6.8764
91896282065 | 2 | 29.2429
91896282066 | 6.423 | 28.0867
91896282067 | 0.6855 | 8.3477
91896282068 | 0.3599 | 7.4523
91896282069 | 0.2767 | 5.1273
91896282070 | 0.3669 | 3.4018
91896282071 | 0.3386 | 2.1293
91896282072 | 0.3501 | 2.7139
91896282073 | 0.8335 | 7.9914
91896282074 | 1.7 | 10.3246
91896282075 | 0.8708 | 17.4602
91896282076 | 0.4091 | 3.58
91896282077 | 0.2407 | 1.8422
91896282078 | 0.2548 | 2.1017
91896282079 | 0.5568 | 4.3201
91896282080 | 0.1551 | 0.5305
91896282081 | 0.2948 | 3.3506
91896282082 | 0.226 | 2.6633
91896282083 | 0.2549 | 5.9962
91896282084 | 0.3881 | 4.8162
91896282085 | 0.3158 | 5.2149
91896282086 | 0.3345 | 3.0836
91896282087 | 0.2801 | 7.1784
91896282088 | 0.2107 | 3.9991
91896282089 | 0.236 | 4.2313
91896282090 | 0.5263 | 6.7159
91896282091 | 0.2169 | 8.2465
91896282092 | 0.2441 | 4.5053
91896282093 | 0.1922 | 3.0004
91896282094 | 0.182 | 4.9392
91896282095 | 0.2848 | 5.2252
91896282096 | 0.7158 | 4.9204
91896282097 | 0.2682 | 1.548
91896282098 | 0.1544 | 2.4508
91896282099 | 0.256 | 4.8744
91896282100 | 0.0027 | 0.001
91896282101 | 0.2601 | 6.6777
91896282102 | 0.3179 | 5.0239