## MSA202401161139
MSA202401161139
PROJECT | SAN AGUSTIN
REFERENCE | 1139
DATE DELIVERED | 2024-01-19 14:00
DATE REPORTED | 2024-01-16 10:24
INSTRUCTIONS | Au (FAAAm), Ag (FAAAm)
| Au | Ag
| FAAA | FAAA
SAMPLE | ppm | ppm
91794040008 | 0.1527 | 3.4532
91794040009 | 0.1427 | 2.1715
91794040010 | 0.1695 | 2.5181
91794040011 | 0.1051 | 8.4685
91794040012 | 0.1354 | 3.9989
91794040013 | 0.2101 | 2.5527
91794040014 | 0.2244 | 13.4343
91794040015 | 0.2115 | 4.3351
91794040016 | 0.13 | 2.3128
91794040017 | 0.1062 | 3.3084
91794040018 | 0.1506 | 7.8327
91794040019 | 0.1271 | 5.8797
91794040020 | 0.02 | 0.0533
91794040021 | 0.1518 | 2.6835
91794040022 | 0.1402 | 4.7322
91794040023 | 0.1402 | 2.1697
91794040024 | 0.1672 | 5.5162
91794040025 | 0.1168 | 9.6701
91794040026 | 0.1201 | 8.6796
91794040027 | 0.0965 | 2.5793
91794040028 | 0.15 | 8.1391
91794040029 | 0.0929 | 7.7522
91794040030 | 0.0657 | 11.3774
91794040031 | 0.0875 | 11.0989
91794040032 | 0.1025 | 5.7966
91794040033 | 0.2516 | 5.687
91794040034 | 0.1081 | 2.4609
91794040035 | 0.1652 | 3.7238
91794040036 | 0.1203 | 2.7152
91794040037 | 0.1242 | 3.6509
91896282103 | 0.1774 | 1.8632
91896282104 | 0.3122 | 3.2539
91896282105 | 0.3633 | 2.9361
91896282106 | 0.3363 | 2.1682
91896282107 | 0.3689 | 1.9007
91896282108 | 0.2619 | 2.7624
91896282109 | 0.7961 | 15.8153
91896282110 | 0.2032 | 4.0162
91896282111 | 0.4058 | 8.3933
91896282112 | 0.4504 | 10.5883
91896282113 | 0.6962 | 6.3257
91896282114 | 0.4719 | 10.4685
91896282115 | 0.2164 | 2.338
91896282116 | 0.1126 | 2.3314
91896282117 | 0.1949 | 3.174
91896282118 | 0.081 | 1.3619
91896282119 | 0.2712 | 4.3241
91896282120 | 0.2761 | 3.5092
91896282121 | 0.2862 | 3.986
91896282122 | 1.267 | 16.019
91896282123 | 0.7003 | 11.3621
91896282124 | 0.447 | 12.1013
91896282125 | 0.4245 | 6.2448
91896282126 | 0.3923 | 5.896
91896282127 | 1.367 | 13.7388
91896282128 | 0.6315 | 7.2813
91896282129 | 0.242 | 4.0005
91896282130 | 0.2289 | 3.5346
91896283001 | 0.5008 | 13.3327
91896283002 | 0.4532 | 12.265
91896283003 | 0.2328 | 4.3796
91896283004 | 0.1778 | 2.8409
91896283005 | 0.3512 | 8.3668
91896283006 | 0.4095 | 7.4818
91896283007 | 0.4808 | 5.7856
91896283008 | 1.167 | 16.5283
91896283009 | 0.682 | 13.2064
91896283010 | 0.3453 | 9.3863
91896283011 | 0.0834 | 1.9075
91896283012 | 0.054 | 1.1513
91896283013 | 0.0522 | 2.579
91896283014 | 0.0672 | 4.4612
91896283015 | 0.036 | 1.9141
91896283016 | 0.046 | 1.6628
91896283017 | 0.0511 | 1.6747
91896283018 | 0.0542 | 1.6395
91896283019 | 0.0469 | 2.0818
91896283020 | 0.02 | 0.0434
91896283021 | 0.0662 | 3.4719
91896283022 | 0.0261 | 1.0184
91896283023 | 0.0211 | 0.6201
91896283024 | 0.0241 | 0.6835
91896283025 | 0.0262 | 0.6799
91896283026 | 0.0383 | 0.9552
91896283027 | 0.0596 | 1.9804
91896283028 | 0.0624 | 1.3676
91896283029 | 0.0764 | 3.3781
91896283030 | 0.4263 | 16.7281
91896283031 | 0.3245 | 5.6045
91896283032 | 0.194 | 3.4538
91896283033 | 0.1906 | 3.7468
91896283034 | 0.4987 | 9.8303
91896283035 | 0.7911 | 11.2156
91896283036 | 5.033 | 36.9538
91896283037 | 2.133 | 32.112
91896283038 | 0.424 | 6.895
91896283039 | 0.4637 | 5.9183
91896283040 | 0.5225 | 0.001
91896283041 | 0.2674 | 7.0886
91896283042 | 0.3701 | 6.9154
91896283043 | 0.4182 | 8.263
91896284001 | 0.6756 | 11.2281
91896284002 | 0.7837 | 12.2407
91896284003 | 0.8623 | 8.5935
91896284004 | 2.433 | 17.2788
91896284005 | 0.339 | 5.6487
91896284006 | 0.3552 | 4.5838
91896284007 | 0.4371 | 7.29
91896284008 | 0.4831 | 13.3467
91896284009 | 0.3137 | 10.2157
91896284010 | 0.5595 | 8.9613
91896284011 | 0.3089 | 10.2165
91896284012 | 0.3516 | 9.3814
91896284013 | 0.0304 | 7.2882
91896284014 | 0.8811 | 7.2131
91896284015 | 0.2408 | 5.6203
91896284016 | 0.2692 | 11.4495
91896284017 | 0.441 | 18.0505
91896284018 | 0.5619 | 23.6642
91896284019 | 0.674 | 15.8159
91896284020 | 0.02 | 0.001
91896284021 | 0.2835 | 10.5099
91896284022 | 0.425 | 8.984
91896284023 | 0.3721 | 7.605
91896284024 | 0.3775 | 9.8975
91896284025 | 0.6137 | 10.2654
91896284026 | 0.3923 | 7.2189
91896284027 | 0.2782 | 8.1866
91896284028 | 0.4903 | 10.5926
91896284029 | 0.6821 | 15.4675
91896284030 | 0.601 | 16.6403
91896284031 | 0.6601 | 8.4718
91896284032 | 0.7847 | 9.8781
91896284033 | 0.6268 | 5.941
91896284034 | 0.4502 | 5.219
91896284035 | 0.3332 | 6.6269
91896284036 | 0.1288 | 2.8417
91896284037 | 0.1573 | 5.5901
91896284038 | 0.1978 | 4.6693
91896284039 | 1.2 | 12.5724
91896284040 | 0.4943 | 0.122
91896284041 | 0.554 | 10.4101
91896284042 | 0.3264 | 8.1994
91896284043 | 0.2569 | 7.1228
91896284044 | 0.5479 | 19.2197
91896284045 | 0.4769 | 10.3494
91896284046 | 0.5172 | 8.2282
91896284047 | 0.9033 | 22.9702
91896284048 | 0.3421 | 4.9404
91896284049 | 0.2542 | 5.0964
91896284050 | 0.5379 | 14.3272
91896284051 | 0.4951 | 31.0444
91896284052 | 0.2288 | 7.1392
91896284053 | 0.2396 | 7.7916
91896284054 | 0.368 | 7.5728
91896284055 | 0.2837 | 6.1884
91896284056 | 0.1923 | 3.2508
91896284057 | 0.2033 | 5.4709
91896284058 | 0.4262 | 5.2264
91896284059 | 0.2071 | 2.7651
91896284060 | 0.2868 | 5.0107
91896284061 | 0.2694 | 4.6075
91896284062 | 0.194 | 2.2228
91896284063 | 0.1895 | 2.8864
91896284064 | 0.3067 | 5.5003