## MSA202401181153
MSA202401181153
PROJECT | SAN AGUSTIN
REFERENCE | 1153
DATE DELIVERED | 2024-01-20 14:19
DATE REPORTED | 2024-01-18 10:00
INSTRUCTIONS | Au (FAAAm), Ag (FAAAm)
| Au | Ag
| FAAA | FAAA
SAMPLE | ppm | ppm
91896285164 | 1.667 | 17.5994
91896285165 | 0.6583 | 6.4405
91896285166 | 2.667 | 8.6743
91896285167 | 0.5672 | 3.2933
91896285168 | 0.6285 | 6.8971
91896285169 | 0.1339 | 1.4972
91896285170 | 0.1369 | 1.7953
91896285171 | 0.1491 | 2.1186
91896285172 | 0.5783 | 14.202
91896285173 | 0.2878 | 4.0528
91896285174 | 0.6411 | 6.0595
91896285175 | 1.733 | 15.6402
91896285176 | 0.4342 | 6.1975
91896285177 | 1.467 | 17.6091
91896285178 | 0.3178 | 4.7084
91896285179 | 0.0935 | 1.5226
91896285180 | 0.2621 | 2.5938
91896285181 | 0.2305 | 2.8484
91896285182 | 0.154 | 2.575
91896285183 | 0.3928 | 4.9139
91896285184 | 3.4 | 12.5493
91896285185 | 0.7697 | 9.8525
91896285186 | 1.133 | 10.8992
91896285187 | 1.667 | 15.131
91896285188 | 0.6712 | 10.5473
91896285189 | 0.822 | 17.9583
91896285190 | 0.0941 | 1.494
91896285191 | 0.4071 | 4.4236
91896285192 | 0.1791 | 1.5885
91896285193 | 0.8146 | 13.4941
91896285194 | 1.6 | 11.8358
91896285195 | 0.4055 | 4.0876
91896285196 | 1.533 | 17.7162
91896285197 | 0.2734 | 3.039
91896285198 | 0.3678 | 7.1823
91896285199 | 0.4863 | 11.2403
91896285200 | 0.02 | 0.001
91896285201 | 0.767 | 49.2587
91896285202 | 0.1578 | 2.3579
91896285203 | 0.2538 | 12.2232
91896285204 | 0.4293 | 3.9947
91896285205 | 0.4122 | 2.7788
91896285206 | 0.3377 | 3.2341
91896285207 | 0.2597 | 19.8322
91896285208 | 0.2117 | 8.3864
91896285209 | 0.266 | 64.0073
91896285210 | 0.1961 | 20.1689
91896285211 | 0.5136 | 67.0647
91896285212 | 0.3468 | 34.6181
91896285213 | 0.4306 | 24.6589
91896285214 | 0.23 | 7.0012
91896285215 | 0.5252 | 10.9988
91896285216 | 0.3642 | 6.5652
91896285217 | 0.4106 | 3.6252
91896285218 | 0.2505 | 2.9873
91896285219 | 0.348 | 3.951
91896285220 | 0.489 | 0.1174
91896285221 | 0.3787 | 4.2801
91896285222 | 0.2921 | 3.2741
918962861000 | 0.0014 | 0.114
918962861001 | 0.3627 | 5.7507
918962861002 | 0.5179 | 6.588
918962861003 | 0.9678 | 10.9382
918962861004 | 2.067 | 17.5901
918962861005 | 0.5624 | 9.0181
918962861006 | 4.133 | 13.0245
918962861007 | 0.8454 | 10.5806
918962861008 | 0.6106 | 8.5832
918962861009 | 0.4093 | 8.2496
918962861010 | 0.3499 | 6.8556
918962861011 | 0.3622 | 6.1236
918962861012 | 1.667 | 17.8151
918962861013 | 0.2471 | 5.1754
918962861014 | 0.7209 | 10.024
918962861015 | 0.3706 | 8.1261
918962861016 | 0.2329 | 6.6519
918962861017 | 0.3037 | 5.9997
918962861018 | 0.3071 | 6.676
918962861019 | 0.2793 | 5.7095
918962861020 | 0.02 | 0.0007
918962861021 | 0.439 | 6.625
918962861022 | 0.4093 | 5.4188
918962861023 | 0.2332 | 3.7151
918962861024 | 0.3194 | 7.7069
918962861025 | 0.4562 | 5.5907
918962861026 | 0.3087 | 9.2405
918962861027 | 0.535 | 8.699