## MSA202401181154
MSA202401181154
PROJECT | SAN AGUSTIN
REFERENCE | 1154
DATE DELIVERED | 2024-01-19 17:52
DATE REPORTED | 2024-01-18 10:01
INSTRUCTIONS | Au (FAAAm), Ag (FAAAm)
| Au | Ag
| FAAA | FAAA
SAMPLE | ppm | ppm
91794041001 | 0.1142 | 6.7274
91794041002 | 0.09 | 7.1964
91794041003 | 0.1075 | 8.4853
91794041004 | 0.15 | 6.5355
91794041005 | 0.1077 | 2.2985
91794041006 | 0.1022 | 3.348
91794041007 | 0.1027 | 4.241
91794041008 | 0.0757 | 2.8439
91794041009 | 0.057 | 2.158
91794041010 | 0.0727 | 6.3584
91794041011 | 0.0891 | 3.0403
91794041012 | 0.1093 | 2.9824
91794041013 | 0.0897 | 2.8433
91794041014 | 0.1327 | 3.2158
91794041015 | 0.0971 | 2.477
91794041016 | 0.3465 | 4.6749
91794041017 | 0.208 | 3.4959
91794041018 | 0.0913 | 2.5482
91794041019 | 0.1147 | 7.8579
91794041020 | 0.02 | 0.001
91794041021 | 0.1486 | 4.2068
91794041022 | 0.1254 | 3.4675
91794041023 | 0.1438 | 5.2893
91794041024 | 0.0964 | 4.1188
91794041025 | 0.0906 | 6.4655
91794041026 | 0.2025 | 4.3022
91794041027 | 0.179 | 7.861
91794041028 | 0.3322 | 6.2052
91794042001 | 0.1519 | 1.6099
91794042002 | 0.1604 | 1.9375
91794042003 | 0.1539 | 4.6472
91794042004 | 0.1786 | 3.6357
91794042005 | 0.0898 | 3.7839
91794042006 | 0.0622 | 0.001
91794042007 | 0.2407 | 7.5478
91794042008 | 0.177 | 5.8058
91794042009 | 0.1243 | 14.1647
91794042010 | 0.1212 | 4.0736
91794042011 | 0.1431 | 5.7314
91794042012 | 0.1039 | 5.1104
91794042013 | 0.09 | 6.9701
91794042014 | 0.0935 | 13.3214
91794042015 | 0.139 | 14.22
91794042016 | 0.0729 | 7.9803
91794042017 | 0.0898 | 3.6769
91794042018 | 0.0913 | 3.0221
91794042019 | 0.1393 | 2.8834
91794042020 | 0.0025 | 0.0451
91794042021 | 0.1166 | 4.0127
91794042022 | 0.0859 | 4.0549
91794042023 | 0.253 | 2.591
91794042024 | 0.1268 | 3.7724
91794042025 | 0.0676 | 3.9873
91794042026 | 0.0556 | 8.0516
91794042027 | 0.0716 | 7.9256
91794042028 | 0.0683 | 14.5145
91794042029 | 0.1405 | 5.5096
91794042030 | 0.2257 | 7.8374
91794042031 | 0.1107 | 11.6252
91794042032 | 0.2039 | 8.7421
91794042033 | 0.0946 | 4.6318
91794042034 | 0.1278 | 48.3426
91794042035 | 0.1547 | 2.848
91794042036 | 0.2185 | 2.3597
91794042037 | 0.1588 | 3.2722
91794042038 | 0.1428 | 2.2161
91794042039 | 0.1094 | 2.9362
91794042040 | 0.5133 | 0.1024
91794042041 | 0.123 | 3.8114
91794042042 | 0.13 | 3.6297
91794042043 | 0.2256 | 4.5755
91794042044 | 0.099 | 2.8285
91794042045 | 0.124 | 2.6597
91794042046 | 0.1019 | 2.536
91794042047 | 0.1193 | 2.4801
91794042048 | 0.1643 | 3.4472
91794042049 | 0.1425 | 4.0881
91794042050 | 0.1269 | 3.7297
91794042051 | 0.1032 | 3.1271
91794042052 | 0.1741 | 2.1506
91794042053 | 0.1487 | 1.611
91794042054 | 0.2286 | 3.0173
91794042055 | 0.2186 | 4.6988
91794042056 | 0.1267 | 4.1468
91794042057 | 0.1817 | 3.5447
91794042058 | 0.1642 | 4.2326