## MSA202401191163
MSA202401191163
PROJECT | SAN AGUSTIN
REFERENCE | 1163
DATE DELIVERED | 2024-01-20 11:18
DATE REPORTED | 2024-01-19 08:55
INSTRUCTIONS | Au (FAAAm), Ag (FAAAm)
| Au | Ag
| FAAA | FAAA
SAMPLE | ppm | ppm
91794043001 | 0.1961 | 6.1431
91794043002 | 0.2478 | 5.568
91794043003 | 0.1266 | 8.5559
91794043004 | 0.1158 | 3.3479
91794043005 | 0.1087 | 2.2765
91794043006 | 0.0697 | 1.8328
91794043007 | 0.1033 | 2.8958
91794043008 | 0.0653 | 2.863
91794043009 | 0.0763 | 2.1168
91794043010 | 0.0983 | 3.0887
91794043011 | 0.0463 | 3.0541
91794043012 | 0.2465 | 2.7225
91794043013 | 0.0715 | 3.7455
91794043014 | 0.0757 | 2.0103
91794043015 | 0.0548 | 4.518
91794043016 | 0.0619 | 2.8764
91794043017 | 0.0701 | 2.3457
91794043018 | 0.0421 | 2.5952
91794043019 | 0.0982 | 6.6584
91794043020 | 0.02 | 0.1021
91794043021 | 0.1692 | 6.5462
91794043022 | 0.145 | 6.8375
91794043023 | 0.115 | 6.0401
91794043024 | 0.1209 | 6.4721
91794043025 | 0.1178 | 5.2775
91794043026 | 0.0961 | 8.3138
91794043027 | 0.0414 | 2.3329
91794043028 | 0.1468 | 2.6353
91794043029 | 0.0463 | 2.4315
91794043030 | 0.0728 | 20.3238
91794043031 | 0.1002 | 5.1448
91794043032 | 0.0707 | 13.5886
91794043033 | 0.0855 | 4.4622
91794043034 | 0.1019 | 5.3074
91794043035 | 0.0684 | 2.8674
91794043036 | 0.0945 | 5.1993
91794043037 | 0.0644 | 2.6119
91794043038 | 0.084 | 17.2011
91794043039 | 0.0749 | 7.5575
91794043040 | 0.5072 | 0.162
91794043041 | 0.1439 | 5.2536
91794043042 | 0.1472 | 29.0639
91794043043 | 0.1063 | 10.0253
91794043044 | 0.0699 | 3.4314
91794043045 | 0.1007 | 5.2096
91794043046 | 0.0336 | 5.7686
91794043047 | 0.039 | 6.7145
91794043048 | 0.0545 | 4.0874
91794043049 | 0.0588 | 2.2129
91794043050 | 0.1676 | 2.1002
91794043051 | 0.0469 | 2.0638
91794043052 | 0.1524 | 4.0378
91794043053 | 0.1092 | 5.5458
91794043054 | 0.0918 | 2.2262
91794043055 | 0.0429 | 2.4144
91794043056 | 0.1447 | 3.1702
91794043057 | 0.0786 | 4.3718
91794043058 | 0.1101 | 2.5821
91794043059 | 0.0489 | 2.2859
91794043060 | 0.0695 | 8.434
91794043061 | 0.0701 | 8.6111
91794043062 | 0.101 | 5.8611
91794043063 | 0.0662 | 2.8407
91794043064 | 0.1662 | 8.7988
91794043065 | 0.1231 | 5.1811
91794043066 | 0.0843 | 3.7769
91794043067 | 0.1045 | 2.2016
91794043068 | 0.0342 | 2.5671
91794043069 | 0.0561 | 2.1224
91794043070 | 0.0546 | 1.7957
91794043071 | 0.0446 | 3.6074
91794043072 | 0.0329 | 2.6023
91794043073 | 0.0456 | 3.1447
91794043074 | 0.0769 | 3.298
91794043075 | 0.0719 | 3.4941
91794043076 | 0.0555 | 2.9622
91794043077 | 0.0704 | 2.6334
91794043078 | 0.0584 | 1.6064
91794043079 | 0.0604 | 2.8473
91794043080 | 0.1987 | 29.891
91794043081 | 0.1315 | 3.2235
91794043082 | 0.0689 | 1.8461
91794043083 | 0.0885 | 3.2112
91794043084 | 0.0959 | 2.5229
91794043085 | 0.2129 | 4.4027
91794043086 | 0.1757 | 3.6849
91794043087 | 0.1868 | 1.904
91794043088 | 0.2027 | 2.8847
91794043089 | 0.3349 | 4.6574
91794043090 | 0.0734 | 4.3405
91794043091 | 0.0454 | 3.8916
91794043092 | 0.0386 | 41.1584
91794043093 | 0.0534 | 1.7059
91794043094 | 0.0753 | 2.3284
91794043095 | 0.0958 | 3.1578
91794043096 | 0.0887 | 2.8724
91794043097 | 0.0821 | 3.4614
91794043098 | 0.0822 | 14.4615
91794043099 | 0.5177 | 2.5632
91794043100 | 0.0038 | 0.001
91794043101 | 0.1679 | 2.7111
91794043102 | 0.1325 | 4.1881
91794043103 | 0.1831 | 2.0131
91794043104 | 0.1457 | 1.9205
91794043105 | 0.1669 | 2.258
91794043106 | 0.1263 | 2.4096
91794043107 | 0.4699 | 8.0042
91794043108 | 0.1041 | 2.7061
91794043109 | 0.1324 | 2.0431
91794043110 | 0.2092 | 10.6552
91794043111 | 0.063 | 1.5846
91794043112 | 0.1292 | 2.1852
91794043113 | 0.3146 | 3.5553
91794043114 | 0.1652 | 10.5022
91794043115 | 0.1617 | 3.896
91794043116 | 0.3042 | 5.2437
91794043117 | 0.1311 | 3.4855
91794043118 | 0.144 | 4.7564
91794043119 | 0.1335 | 1.356
91794043120 | 0.0583 | 2.0939
91794043121 | 0.0397 | 2.6912
91794043122 | 0.0583 | 2.2344
91794043123 | 0.1057 | 2.0892
91794043124 | 0.1749 | 1.905
91794043125 | 0.0808 | 1.9039
91794043126 | 0.1845 | 6.7396
91794043127 | 0.1058 | 4.2224