## MSA202401201169
MSA202401201169
PROJECT | SAN AGUSTIN
REFERENCE | 1169
DATE DELIVERED | 2024-01-24 13:07
DATE REPORTED | 2024-01-20 09:07
INSTRUCTIONS | Au (FAAAm), Ag (FAAAm)
| Au | Ag
| FAAA | FAAA
SAMPLE | ppm | ppm
91794043128 | 0.2108 | 2.2354
91794043129 | 0.1001 | 3.9367
91794043130 | 0.1784 | 2.5323
91794043131 | 0.314 | 5.0363
91794043132 | 0.1071 | 2.6131
91794043133 | 0.1363 | 3.9902
91794043134 | 0.0611 | 2.0143
91794043135 | 0.0902 | 1.4991
91794043136 | 0.1816 | 2.3517
91794043137 | 0.0952 | 3.5589
91794043138 | 0.1227 | 3.4531
91794043139 | 0.0937 | 2.6507
91794043140 | 0.494 | 0.0382
91794043141 | 0.1366 | 2.4949
91794043142 | 0.1382 | 4.0937
91794043143 | 0.1399 | 2.4762
91794043144 | 0.0733 | 2.8304
91794043145 | 0.1444 | 2.9492
91794043146 | 0.0937 | 3.5272
91794043147 | 0.1213 | 2.7115
91794043148 | 0.1173 | 3.4645
91794044001 | 0.1221 | 9.2279
91794044002 | 0.1806 | 8.4244
91794044003 | 0.1958 | 12.1673
91794044004 | 0.1678 | 21.2523
91794044005 | 0.1885 | 9.6539
91794044006 | 0.1308 | 8.73
91794044007 | 0.2451 | 6.1092
91794044008 | 0.1379 | 8.8795
91794044009 | 0.1197 | 6.5677
91794044010 | 0.5271 | 8.3861
91794044011 | 0.2138 | 11.0432
91794044012 | 0.1314 | 4.9741
91794044013 | 0.1862 | 2.9669
91794044014 | 0.0896 | 3.6151
91794044015 | 0.1149 | 3.4747
91794044016 | 0.1271 | 4.9844
91794044017 | 0.1412 | 6.1874
91794044018 | 0.0834 | 3.8257
91794044019 | 0.1125 | 4.426
91794044020 | 0.02 | 0.001
91794044021 | 0.0587 | 2.2282
91794044022 | 0.1011 | 2.9649
91794044023 | 0.0542 | 2.4996
91794044024 | 0.0627 | 3.4761
91794044025 | 0.1901 | 4.3676
91794044026 | 0.2486 | 3.1319
91794044027 | 0.1368 | 2.6426
91794044028 | 0.1167 | 7.8403
91794044029 | 0.1118 | 3.0233
91794044030 | 0.0694 | 3.2117
91794045001 | 0.2204 | 18.7551
91794045002 | 0.2139 | 22.7234
91794045003 | 0.2965 | 7.9898
91794045004 | 0.4694 | 41.3696
91794045005 | 0.2874 | 13.8092
91794045006 | 0.1925 | 6.8805
91794045007 | 0.2052 | 5.2512
91794045008 | 0.2954 | 18.6284
91794045009 | 0.1449 | 6.8179
91794045010 | 0.2163 | 10.946
91794045011 | 1.0655 | 6.4348
91794045012 | 0.392 | 43.4034
91794045013 | 0.1241 | 2.6838
91794045014 | 0.3015 | 6.9927
91794045015 | 0.2467 | 23.6357
91794045016 | 0.3709 | 37.2885
91794045017 | 0.2601 | 24.4963
91794045018 | 0.3307 | 27.4833
91794045019 | 0.2056 | 15.5048
91794045020 | 0.0012 | 0.0272
91794045021 | 0.1122 | 5.007
91794045022 | 0.3522 | 41.5005
91794045023 | 0.0959 | 5.509
91794045024 | 0.1516 | 5.3213
91794045025 | 0.2141 | 5.6037
91794045026 | 0.2628 | 10.6032
91794045027 | 0.2139 | 13.307
91794045028 | 0.166 | 7.3665
91794045029 | 0.1926 | 5.8134
91794045030 | 0.2182 | 6.7852
91794045031 | 0.5303 | 16.4882
91794045032 | 0.2595 | 24.9124
91794045033 | 0.2467 | 13.2647
91794045034 | 0.1274 | 8.4499
91794045035 | 0.2149 | 10.0114
91794045036 | 0.2743 | 10.7981
91794045037 | 0.4411 | 25.3399
91794045038 | 0.366 | 41.5164
91794045039 | 0.3102 | 12.8484
91794045040 | 0.5331 | 0.1486
91794045041 | 0.1985 | 5.833
91794045042 | 0.2508 | 8.3064
91794045043 | 0.1377 | 6.2266
91794045044 | 0.2223 | 6.4952
91794045045 | 0.1934 | 10.7535
91794045046 | 0.1951 | 5.3179
91794045047 | 0.1752 | 21.7071
91794045048 | 0.2317 | 27.5925
91794045049 | 0.4008 | 17.8504
91794045050 | 0.2784 | 30.9306
91794045051 | 0.2894 | 12.8452
91794045052 | 0.0439 | 3.129
91794045053 | 0.4031 | 16.7704
91794045054 | 0.4919 | 11.3281
91794045055 | 0.44 | 10.9874
91794045056 | 0.2789 | 4.3246
91794045057 | 0.1127 | 5.0211
91794045058 | 0.175 | 7.7409
91794045059 | 0.1809 | 5.9976
91794045060 | 0.235 | 7.291
91794045061 | 0.2279 | 7.218
91794045062 | 0.1684 | 7.1661
91794045063 | 0.5019 | 4.7216
91794045064 | 0.0657 | 5.1467
91794045065 | 0.3505 | 22.6542
91794045066 | 0.2384 | 6.7248
91794045067 | 0.2539 | 9.364
91794045068 | 0.0964 | 3.9358
91794045069 | 0.3257 | 64.018
91794045070 | 0.3781 | 26.4244
91794045071 | 0.1697 | 25.295
91794045072 | 0.3206 | 8.7024
91794045073 | 0.1399 | 6.0826
91794045074 | 0.3513 | 20.7121
91794045075 | 0.2076 | 7.8175
91794045076 | 0.2459 | 7.5333
91794045077 | 0.2243 | 6.0705
91794045078 | 0.1788 | 6.4205
91794045079 | 0.1539 | 5.1601
91794045080 | 0.1948 | 27.9761
91794045081 | 0.1399 | 10.9713
91794045082 | 0.1014 | 3.5451
91794045083 | 0.0762 | 6.9896
91794045084 | 1.3985 | 17.1246
91794045085 | 0.1432 | 7.7278