## MSA202401211173
MSA202401211173
PROJECT | SAN AGUSTIN
REFERENCE | 1173
DATE DELIVERED | 2024-01-22 05:06
DATE REPORTED | 2024-01-21 08:32
INSTRUCTIONS | Au (FAAAm), Ag (FAAAm)
| Au | Ag
| FAAA | FAAA
SAMPLE | ppm | ppm
91794045086 | 0.2945 | 5.6328
91794045087 | 0.0912 | 10.9574
91794045088 | 0.0787 | 3.2989
91794045089 | 0.1252 | 4.5129
91794045090 | 0.5145 | 4.8133
91794045091 | 0.1481 | 4.6188
91794045092 | 0.1132 | 3.363
91794045093 | 0.1096 | 3.4904
91794045094 | 0.1486 | 1.6441
91794045095 | 0.1268 | 2.4542
91794045096 | 0.1505 | 3.3879
91794045097 | 0.1128 | 2.88
91794045098 | 0.3084 | 4.4152
91794045099 | 0.1746 | 5.1285
91794045100 | 0.0062 | 0.001
91794045101 | 0.1427 | 5.4917
91794045102 | 0.3323 | 9.5682
91794045103 | 0.1241 | 13.1158
91794045104 | 0.0859 | 11.396
91794045105 | 0.1425 | 4.7431
91794045106 | 0.1051 | 3.321
91794045107 | 0.1062 | 2.5154
91794045108 | 0.179 | 2.8689
91794045109 | 0.117 | 2.349
91794045110 | 0.129 | 2.0463
91794045111 | 0.1358 | 2.5293
91794045112 | 0.0947 | 1.2769
91794045113 | 0.1001 | 1.7821
91794045114 | 0.3873 | 5.4727
91794045115 | 0.1469 | 3.3998
91794045116 | 0.2927 | 5.1245
91794045117 | 0.1367 | 3.7715
91794045118 | 0.1318 | 7.7769
91794045119 | 0.0894 | 6.2957
91794046001 | 0.225 | 20.6419
91794046002 | 0.2057 | 18.1064
91794046003 | 0.1681 | 9.0733
91794046004 | 0.1415 | 9.0844
91794046005 | 0.1615 | 8.661
91794046006 | 0.0953 | 6.8705
91794046007 | 0.1619 | 5.3206
91794046008 | 0.1245 | 4.9632
91794046009 | 0.1425 | 4.1907
91794046010 | 0.2503 | 4.252
91794046011 | 0.1795 | 3.1616
91794046012 | 0.1487 | 2.9293
91794046013 | 0.1292 | 2.6394
91794046014 | 0.1095 | 1.7698
91794046015 | 0.1512 | 1.9969
91794046016 | 0.1247 | 2.0106
91794046017 | 0.1294 | 1.1065
91794046018 | 0.097 | 1.2481
91794046019 | 0.0828 | 1.4898
91794046020 | 0.0031 | 0.0518
91794046021 | 0.1304 | 1.6454
91794046022 | 0.2082 | 2.7944
91794046023 | 0.2246 | 3.1459
91794046024 | 0.1803 | 4.1732
91794046025 | 0.1786 | 4.9335
91794046026 | 0.2849 | 6.7104
91794046027 | 0.1533 | 7.113
91794046028 | 0.0925 | 4.5228
91794046029 | 0.1381 | 9.4857
91794046030 | 0.2081 | 8.162
91794046031 | 0.1462 | 8.2882
91794046032 | 0.1744 | 12.82
91794047001 | 0.3433 | 13.4918
91794047002 | 0.2603 | 20.9748
91794047003 | 0.6389 | 24.8563
91794047004 | 0.2425 | 5.9594
91794047005 | 0.4494 | 16.3734
91794047006 | 0.2927 | 13.9571
91794047007 | 0.2553 | 30.9052
91794047008 | 0.4304 | 12.808
91794047009 | 0.2809 | 21.513
91794047010 | 0.2985 | 16.1075
91794047011 | 0.1907 | 7.7124
91794047012 | 0.1933 | 4.5272
91794047013 | 0.3355 | 25.8591
91794047014 | 0.402 | 24.2431
91794047015 | 0.4411 | 30.6217
91794047016 | 0.2446 | 43.5361
91794047017 | 0.2091 | 19.3668
91794047018 | 0.206 | 19.1978
91794047019 | 0.3901 | 50.6685
91794047020 | 0.02 | 0.1518
91794047021 | 0.2816 | 49.8825
91794047022 | 0.6775 | 6.2845
91794047023 | 0.263 | 10.0877
91794047024 | 0.9502 | 14.0683
91794047025 | 0.2302 | 10.5734
91794047026 | 0.4968 | 19.8291
91794047027 | 0.3196 | 8.8768
91794047028 | 0.3369 | 16.1021
91794047029 | 0.4212 | 14.5375
91794047030 | 0.3737 | 29.4687
91794047031 | 0.2564 | 27.2821
91794047032 | 0.3371 | 30.6992
91794047033 | 0.4705 | 31.2261
91794047034 | 0.6125 | 11.8716
91794047035 | 0.3853 | 13.9099
91794047036 | 0.2404 | 8.7858
91794047037 | 0.2366 | 16.1384
91794047038 | 0.3133 | 24.0148
91794047039 | 0.5214 | 12.437
91794047040 | 0.5172 | 0.1034
91794047041 | 0.2547 | 26.6624
91794047042 | 0.3986 | 19.5785
91794047043 | 0.2597 | 6.1704
91794047044 | 0.2878 | 9.6457
91794047045 | 0.5348 | 8.7296
91794047046 | 0.0976 | 3.4445
91794047047 | 0.3686 | 28.161