## MSA202401221174
MSA202401221174
PROJECT | SAN AGUSTIN
REFERENCE | 1174
DATE DELIVERED | 2024-01-24 13:07
DATE REPORTED | 2024-01-22 09:39
INSTRUCTIONS | Au (FAAAm), Ag (FAAAm)
| Au | Ag
| FAAA | FAAA
SAMPLE | ppm | ppm
91794047048 | 0.2563 | 3.461
91794047049 | 0.4918 | 6.5596
91794047050 | 0.0876 | 5.2927
91794047051 | 0.5129 | 67.2779
91794047052 | 0.3009 | 9.126
91794047053 | 0.291 | 9.1472
91794047054 | 0.4061 | 12.0434
91794047055 | 0.2766 | 5.8557
91794047056 | 0.2181 | 3.1182
91794047057 | 0.3308 | 3.9898
91794047058 | 0.2324 | 4.6862
91794047059 | 0.2788 | 1.4682
91794047060 | 1.7325 | 4.4875
91794047061 | 1.232 | 4.0664
91794047062 | 0.3392 | 4.9732
91794047063 | 0.244 | 2.9614
91794047064 | 0.3283 | 10.8455
91794047065 | 0.3485 | 76.1568
91794047066 | 0.3567 | 6.9976
91794047067 | 0.3376 | 59.5808
91794047068 | 0.4012 | 11.428
91794047069 | 4.8915 | 12.0299
91794047070 | 0.3811 | 10.9792
91794047071 | 0.7566 | 3.1544
91794047072 | 0.8046 | 8.2591
91794047073 | 0.464 | 7.9798
91794047074 | 0.5467 | 4.4625
91794047075 | 0.9362 | 13.8415
91794047076 | 0.5586 | 9.2634
91794047077 | 0.437 | 5.0465
91794047078 | 0.2493 | 15.6547
91794047079 | 0.4967 | 13.0207
91794047080 | 0.2044 | 28.3439
91794047081 | 0.3905 | 8.1794
91794047082 | 0.2884 | 2.9027