## MSA202401221176
MSA202401221176
PROJECT | SAN AGUSTIN
REFERENCE | 1176
DATE DELIVERED | 2024-01-23 16:58
DATE REPORTED | 2024-01-22 09:42
INSTRUCTIONS | Au (FAAAm), Ag (FAAAm)
| Au | Ag
| FAAA | FAAA
SAMPLE | ppm | ppm
91896700002 | 0.2792 | 4.7416
91896700003 | 0.6647 | 13.1808