## MSA202401231178
MSA202401231178
PROJECT | SAN AGUSTIN
REFERENCE | 1178
DATE DELIVERED | 2024-01-26 19:17
DATE REPORTED | 2024-01-23 10:52
INSTRUCTIONS | Au (FAAAm), Ag (FAAAm)
| Au | Ag
| FAAA | FAAA
SAMPLE | ppm | ppm
91794049001 | 0.3897 | 132.247
91794049002 | 0.3653 | 46.8205
91794049003 | 0.1723 | 7.9806
91794049004 | 0.3033 | 89.4937
91794049005 | 0.5401 | 47.8609
91794049006 | 0.1675 | 13.9139
91794049007 | 0.1962 | 6.4835
91794049008 | 0.2534 | 6.5067
91794049009 | 0.3764 | 19.0291
91794049010 | 0.214 | 14.4528
91794049011 | 0.1667 | 11.3485
91794049012 | 0.2876 | 35.0226
91794049013 | 0.1892 | 19.2866
91794049014 | 0.4076 | 83.7751
91794049015 | 0.2799 | 13.3594
91794049016 | 0.2013 | 13.2532
91794049017 | 0.4715 | 19.5056
91794049018 | 0.5293 | 36.2913
91794049019 | 0.3882 | 31.1074
91794049020 | 0.0017 | 0.1109
91794049021 | 0.3414 | 81.5225
91794049022 | 0.5012 | 21.4627
91794049023 | 0.2476 | 18.0193
91794049024 | 0.2051 | 16.4977
91794049025 | 0.6816 | 5.8717
91794049026 | 0.3043 | 6.2328
91794049027 | 0.5347 | 6.4506
91794049028 | 0.6852 | 23.0677
91794049029 | 0.3396 | 21.3442
91794049030 | 0.3815 | 63.4489
91794049031 | 0.4701 | 5.6207
91794049032 | 0.1472 | 21.9846
91896287001 | 0.7687 | 17.03
91896287002 | 1.333 | 30.6545
91896287003 | 0.4104 | 6.2311
91896287004 | 0.4283 | 5.9617
91896287005 | 0.446 | 4.9447
91896287006 | 0.6258 | 4.8085
91896287007 | 0.8192 | 5.8524
91896287008 | 0.3862 | 6.393
91896287009 | 0.696 | 11.1007
91896287010 | 0.717 | 19.398
91896287011 | 0.7463 | 10.252
91896287012 | 0.4321 | 6.8874
91896287013 | 0.2236 | 3.0193
91896287014 | 0.4564 | 3.5215
91896287015 | 0.8675 | 4.9865
91896287016 | 0.607 | 3.9422
91896287017 | 0.2829 | 5.9924
91896287018 | 0.7208 | 7.2042
91896287019 | 0.2197 | 6.1765
91896287020 | 0.0066 | 0.0151
91896287021 | 0.2804 | 5.0252
91896287022 | 0.5886 | 7.4879
91896287023 | 0.3831 | 8.6126
91896287024 | 0.5408 | 11.3676
91896287025 | 0.8817 | 11.0182
91896287026 | 1.0995 | 8.8989
91896287027 | 0.6749 | 7.2705
91896287028 | 1.433 | 12.2056
91896287029 | 0.3781 | 7.9716
91896287030 | 0.3591 | 5.8816
91896287031 | 0.3038 | 6.3753
91896287032 | 0.9513 | 10.741
91896287033 | 0.4493 | 10.0745
91896287034 | 0.1681 | 2.064
91896287035 | 0.4195 | 4.3042
91896287036 | 1.5 | 4.8694
91896287037 | 0.8919 | 4.9896
91896287038 | 0.8239 | 10.0134
91896287039 | 0.9493 | 14.5045
91896287040 | 0.5238 | 0.1243
91896287041 | 0.7165 | 15.9163
91896287042 | 0.6142 | 5.4385
91896287043 | 0.3939 | 3.5282
91896287044 | 0.4155 | 3.7542
91896287045 | 0.3579 | 4.3969
91896287046 | 0.3503 | 3.8423
91896287047 | 0.4676 | 4.8853
91896287048 | 0.6087 | 7.0588
91896287049 | 1.4655 | 121.373
91896287050 | 0.6622 | 34.2857
91896287051 | 0.9748 | 10.264
91896287052 | 0.6974 | 7.839
91896287053 | 0.4158 | 6.7696
91896287054 | 0.6385 | 7.0719
91896287055 | 0.607 | 4.9924
91896287056 | 0.6415 | 7.2399
91896287057 | 0.4248 | 11.4962
91896287058 | 0.7657 | 15.0495
91896287059 | 1.133 | 14.1585
91896287060 | 0.2152 | 4.1287
91896287061 | 0.3495 | 6.3604
91896287062 | 0.654 | 6.4175
91896287063 | 0.8312 | 4.4655
91896287064 | 0.6152 | 5.6562
91896287065 | 1.3995 | 12.2007
91896287066 | 0.5926 | 18.484
91896287067 | 1.266 | 7.6967
91896287068 | 0.4096 | 10.6512
91896287069 | 0.7284 | 8.6857
91896287070 | 0.3926 | 8.2151
91896287071 | 0.1835 | 5.9262
91896287072 | 0.5053 | 8.8257
91896287073 | 0.5786 | 5.758
91896287074 | 0.3973 | 7.2417
91896287075 | 0.4591 | 5.0901
91896287076 | 0.3562 | 3.9543
91896287077 | 0.4525 | 6.8982
91896287078 | 2.132 | 5.7162
91896287079 | 0.8021 | 10.7816
91896287080 | 0.1899 | 28.0271
91896287081 | 0.5565 | 8.4122
91896287082 | 0.2659 | 3.1608
91896287083 | 0.3406 | 3.2985
91896287084 | 0.6093 | 4.8355
91896287085 | 0.4795 | 6.7872
91896287086 | 0.4238 | 6.9719
91896287087 | 0.1799 | 3.8284
91896287088 | 0.3436 | 3.7809
91896287089 | 0.1041 | 1.6077
91896287090 | 0.3273 | 4.231
91896287091 | 0.2218 | 15.2533
91896287092 | 0.4687 | 4.7871
91896287093 | 0.4985 | 6.5132
91896287094 | 0.5565 | 9.6534
91896287095 | 0.3571 | 7.4113
91896287096 | 0.2198 | 2.641
91896287097 | 0.2044 | 3.4854
91896287098 | 0.8995 | 10.9665
91896287099 | 1.2665 | 14.6363
91896287100 | 0.004 | 0.1866
91896287101 | 0.2734 | 4.8839
91896287102 | 0.8899 | 8.7572
91896287103 | 0.2583 | 4.4677
91896287104 | 0.7907 | 9.8424
91896287105 | 0.4156 | 8.4702
91896287106 | 0.2246 | 4.9062
91896287107 | 0.6583 | 7.0111
91896287108 | 0.2165 | 5.7987
91896287109 | 0.277 | 4.5749
91896287110 | 0.2567 | 4.332
91896287111 | 0.3175 | 5.0246
91896287112 | 0.3296 | 7.6422
91896287113 | 0.1264 | 10.2955
91896287114 | 0.6099 | 11.1997
91896287115 | 1.033 | 47.7763