## MSA202401241183
MSA202401241183
PROJECT | SAN AGUSTIN
REFERENCE | 1183
DATE DELIVERED | 2024-01-27 07:06
DATE REPORTED | 2024-01-24 09:03
INSTRUCTIONS | Au (FAAAm), Ag (FAAAm)
| Au | Ag
| FAAA | FAAA
SAMPLE | ppm | ppm
91896287116 | 0.6223 | 14.1493
91896287117 | 0.5054 | 7.8492
91896287118 | 0.4237 | 6.1658
91896287119 | 0.4081 | 8.0304
91896287120 | 0.7674 | 13.2016
91896287121 | 0.5946 | 12.1688
91896287122 | 0.469 | 8.6772
91896287123 | 0.358 | 8.2834
91896287124 | 0.3797 | 35.0339
91896287125 | 0.3532 | 13.4186
91896287126 | 0.1664 | 2.8897
91896287127 | 0.7612 | 27.9237
91896287128 | 0.1672 | 3.8803
91896287129 | 0.9995 | 44.3656
91896287130 | 3.131 | 58.9405
91896287131 | 0.4016 | 8.0883
91896287132 | 0.305 | 4.898
91896287133 | 0.2923 | 13.7314
91896287134 | 0.4796 | 12.1145
91896287135 | 0.4694 | 7.9129
91896287136 | 0.2825 | 6.3327
91896287137 | 0.5872 | 7.0717
91896287138 | 0.239 | 5.7263
91896287139 | 0.8391 | 7.0204
91896287140 | 0.5227 | 0.1745
91896287141 | 0.285 | 3.5336
91896287142 | 0.2402 | 4.0938
91896287143 | 0.3394 | 4.5189
91896287144 | 0.2382 | 6.3097
91896287145 | 0.3347 | 4.52
91896287146 | 0.2007 | 3.6315
91896287147 | 0.3068 | 8.5061
91896287148 | 0.1798 | 6.2919
91896287149 | 0.4069 | 7.7779
91896287150 | 0.2405 | 3.5086
91896287151 | 0.4259 | 9.8521
91896287152 | 0.531 | 9.1508
91896287153 | 0.2015 | 3.0353
91896287154 | 0.1697 | 7.2506
91896287155 | 0.2274 | 3.3764
91896287156 | 0.2621 | 3.324
91896287157 | 0.2432 | 1.7542
91896287158 | 0.2194 | 4.0591
91896287159 | 0.1811 | 6.9115
91896287160 | 0.1927 | 27.7954
91896287161 | 0.1697 | 4.6107
91896287162 | 0.4833 | 7.7451
91896287163 | 0.2129 | 1.7739
91896287164 | 0.2995 | 6.9125
91896287165 | 0.4298 | 6.4818
91896287166 | 0.2793 | 9.8713
91896287167 | 0.7525 | 24.1956
91896287168 | 0.2038 | 6.4293
91896287169 | 0.7807 | 13.3291
91896287170 | 0.3597 | 12.5703
91896287171 | 0.7179 | 19.7421
91896287172 | 0.2227 | 4.6265
91896287173 | 0.2891 | 5.6274
91896287174 | 0.4374 | 11.9336
91896287175 | 0.285 | 6.8808
91896287176 | 0.1938 | 2.3187
91896287177 | 0.1321 | 2.0941
91896287178 | 0.1505 | 2.427
91896287179 | 0.5679 | 9.9957
91896287180 | 0.355 | 5.7528
91896287181 | 0.3476 | 9.3905
91896287182 | 0.479 | 30.3799
91896287183 | 0.1563 | 2.6534
91896287184 | 0.1748 | 1.848
91896287185 | 0.2572 | 4.1128
91896287186 | 0.115 | 1.8824
91896287187 | 0.1545 | 44.3317
91896287188 | 0.4158 | 28.958
91896287189 | 0.2834 | 3.2797
91896287190 | 0.1882 | 1.6072
91896287191 | 0.2023 | 2.4242
91896287192 | 0.2778 | 4.1162
91896287193 | 0.2946 | 11.6666
91896287194 | 0.4337 | 10.5955
91896287195 | 0.2512 | 3.8879
91896287196 | 0.2348 | 3.3917
91896287197 | 0.2907 | 5.5335
91896287198 | 0.2861 | 7.4258
91896287199 | 0.5604 | 10.0048
91896287200 | 0.0027 | 0.0641
91896287201 | 0.3525 | 2.99
91896287202 | 0.1726 | 1.5237
91896287203 | 0.2486 | 3.4253
91896287204 | 0.2766 | 11.8518
91896287205 | 0.3096 | 6.2289
91896287206 | 0.2325 | 2.8253
91896287207 | 0.2451 | 2.2349
91896287208 | 0.4691 | 7.2174
91896287209 | 0.293 | 5.2882
91896287210 | 0.5173 | 5.8037
91896287211 | 0.5356 | 6.2602
91896287212 | 0.4577 | 21.12
91896287213 | 1.6 | 9.0554
91896287214 | 0.2681 | 6.3737
91896287215 | 0.285 | 8.6359
91896287216 | 0.3256 | 8.6053
91896287217 | 0.1823 | 2.4617
91896287218 | 0.4195 | 26.3335
91896287219 | 0.3646 | 4.1912
91896287220 | 0.5232 | 0.1475
91896287221 | 0.31 | 6.4063
91896287222 | 0.7495 | 10.0221
91896287223 | 0.7063 | 19.0037
91896287224 | 0.3598 | 30.789
91896287225 | 0.534 | 13.5916
91896287226 | 1.4 | 12.9327
91896287227 | 0.6018 | 14.3141
91896287228 | 0.2595 | 3.0507
91896287229 | 0.26 | 19.1049
91896287230 | 0.8712 | 33.8346
91896287231 | 0.4669 | 8.8745
91896287232 | 0.1768 | 4.2364
91896287233 | 0.164 | 5.8576
91896287234 | 0.9232 | 29.7579
91896287235 | 0.4624 | 9.87
91896287236 | 0.7459 | 44.9639
91896287237 | 0.2996 | 7.1486
91896287238 | 0.5034 | 7.8761
91896287239 | 0.171 | 3.5167
91896287240 | 0.9778 | 38.2338
91896287241 | 0.9973 | 35.6339
91896287242 | 0.2703 | 12.0265