## MSA202401251190
MSA202401251190
PROJECT | SAN AGUSTIN
REFERENCE | 1190
DATE DELIVERED | 2024-01-27 12:06
DATE REPORTED | 2024-01-25 08:49
INSTRUCTIONS | Au (FAAAm), Ag (FAAAm)
| Au | Ag
| FAAA | FAAA
SAMPLE | ppm | ppm
91896288001 | 0.3329 | 4.2421
91896288002 | 0.314 | 7.3968
91896288003 | 0.2525 | 5.2623
91896288004 | 0.2218 | 4.7225
91896288005 | 0.3401 | 7.6004
91896288006 | 0.5311 | 8.621
91896288007 | 0.8415 | 4.8231
91896288008 | 0.1557 | 1.8237
91896288009 | 0.2114 | 4.7397
91896288010 | 0.2891 | 4.1351
91896288011 | 0.5186 | 8.7977
91896288012 | 0.4238 | 9.5735
91896288013 | 0.3735 | 18.4599
91896288014 | 0.2109 | 4.1595
91896288015 | 0.2612 | 2.0483
91896288016 | 0.2853 | 2.7915
91896288017 | 0.1989 | 5.0684
91896288018 | 0.1956 | 3.0579
91896288019 | 0.6446 | 10.9289
91896288020 | 0.0027 | 0.1142
91896288021 | 0.7003 | 36.5892
91896288022 | 0.272 | 5.8681
91896288023 | 0.2665 | 23.9301
91896288024 | 0.404 | 23.8813
91896288025 | 0.4627 | 20.4361
91896288026 | 0.2164 | 6.4267
91896288027 | 0.1515 | 2.2504
91896288028 | 0.2337 | 4.6337
91896288029 | 0.2105 | 4.1655
91896288030 | 1.4 | 40.039
91896288031 | 0.381 | 8.6104
91896288032 | 0.3298 | 9.4946
91896288033 | 0.3179 | 6.3827
91896288034 | 0.1404 | 2.4454
91896288035 | 0.2992 | 5.9426
91896288036 | 0.8411 | 52.4634
91896288037 | 0.5043 | 27.4179
91896288038 | 0.4891 | 20.1795
91896288039 | 0.3 | 10.1481
91896288040 | 0.503 | 0.0552
91896288041 | 0.2664 | 5.0071
91896288042 | 0.2571 | 7.0037
91896288043 | 0.2241 | 4.8176
91896288044 | 0.2966 | 3.7366
91896288045 | 0.2525 | 4.3171
91896288046 | 0.2257 | 3.7443
91896288047 | 0.2775 | 3.7269
91896288048 | 0.2457 | 3.5375
91896288049 | 0.7567 | 19.1713
91896288050 | 0.1485 | 1.9313
91896288051 | 0.2474 | 7.2669
91896288052 | 0.1599 | 2.5349
91896288053 | 0.2026 | 3.7559
91896288054 | 0.2674 | 3.4008
91896288055 | 0.2579 | 4.0775
91896288056 | 0.5994 | 4.159
91896288057 | 0.3595 | 2.9065
91896288058 | 0.2344 | 3.3504
91896288059 | 0.7535 | 7.8986
91896288060 | 0.2459 | 5.4381
91896288061 | 0.3613 | 8.9508
91896288062 | 0.2571 | 3.9833
91896288063 | 0.4205 | 12.3617
91896288064 | 0.2124 | 2.8174
91896288065 | 0.2251 | 3.0751
91896288066 | 0.7986 | 122.067
91896288067 | 0.1651 | 3.3645
91896288068 | 0.3951 | 9.8618
91896288069 | 0.4114 | 3.6576
91896288070 | 0.3299 | 6.3199
91896288071 | 0.2587 | 3.6488
91896288072 | 0.5134 | 6.3088
91896288073 | 0.2037 | 2.9549
91896288074 | 0.2226 | 10.7446
91896288075 | 0.4679 | 6.089
91896288076 | 0.6191 | 3.9155
91896288077 | 0.3454 | 9.988
91896288078 | 0.2809 | 2.6226
91896288079 | 0.2072 | 4.803
91896288080 | 0.2073 | 28.531
91896288081 | 0.2475 | 4.7653
91896288082 | 0.3624 | 9.353
91896288083 | 0.1649 | 2.267
91896288084 | 0.2371 | 3.1054
91896288085 | 0.2662 | 3.5906