## MSA202401261200
MSA202401261200
PROJECT | SAN AGUSTIN
REFERENCE | 1200
DATE DELIVERED | 2024-01-30 01:18
DATE REPORTED | 2024-01-26 09:37
INSTRUCTIONS | Au (FAAAm), Ag (FAAAm)
| Au | Ag
| FAAA | FAAA
SAMPLE | ppm | ppm
91896288086 | 0.1921 | 3.1397
91896288087 | 0.2129 | 3.641
91896288088 | 0.3456 | 3.0902
91896288089 | 0.74 | 3.0881
91896288090 | 0.1752 | 1.4369
91896288091 | 0.217 | 2.8167
91896288092 | 0.1503 | 0.7348
91896288093 | 0.2567 | 3.0135
91896288094 | 0.1704 | 2.0576
91896288095 | 0.1402 | 1.9941
91896288096 | 0.302 | 22.2824
91896288097 | 0.189 | 2.9606
91896288098 | 0.2107 | 5.9119
91896288099 | 0.2929 | 18.7704
91896288100 | 0.02 | 0.001
91896288101 | 0.1981 | 3.8449
91896288102 | 0.1444 | 7.6913
91896288103 | 0.3449 | 11.2175
91896288104 | 0.2616 | 2.7521
91896288105 | 0.0916 | 1.1009
91896288106 | 0.2034 | 3.0707
91896288107 | 0.1698 | 0.623
91896288108 | 0.1243 | 1.8677
91896288109 | 0.1535 | 1.9208
91896288110 | 0.2506 | 3.043
91896288111 | 0.3367 | 6.1067
91896288112 | 0.1254 | 2.7734
91896288113 | 0.3478 | 10.5961
91896288114 | 0.185 | 2.2663
91896288115 | 0.4413 | 5.0649
91896288116 | 0.2605 | 3.8418
91896288117 | 0.1482 | 1.8995
91896288118 | 0.3852 | 7.2505
91896288119 | 0.2307 | 4.9138
91896288120 | 0.4066 | 8.3809
91896288121 | 0.3714 | 6.5119
91896288122 | 0.3237 | 6.1812
91896288123 | 0.3706 | 5.6892
91896288124 | 0.3137 | 5.4406
91896288125 | 0.9342 | 9.4553
91896288126 | 0.4107 | 5.5298
91896288127 | 0.6454 | 10.6919
91896288128 | 0.7439 | 11.4718
91896288129 | 0.3142 | 9.3453
91896288130 | 0.613 | 21.0879
91896288131 | 0.3406 | 3.3324
91896288132 | 0.4376 | 4.0956
91896288133 | 0.1314 | 1.1221
91896288134 | 0.1372 | 1.3491
91896288135 | 0.3038 | 4.2842
91896288136 | 0.4842 | 10.1385
91896288137 | 0.4268 | 6.1879
91896288138 | 0.4661 | 48.8181
91896288139 | 0.3732 | 16.7745
91896288140 | 0.4939 | 0.1424
91896288141 | 0.6075 | 11.4328
91896288142 | 0.3626 | 6.0576
91896288143 | 0.3913 | 3.1151
91896288144 | 0.1493 | 2.293
91896288145 | 0.2441 | 8.5075
91896288146 | 0.1789 | 9.7281
91896288147 | 0.1853 | 98.6462
91896288148 | 0.1892 | 32.9055
91896288149 | 0.3585 | 14.1409
91896288150 | 0.2322 | 18.0073
91896288151 | 0.3632 | 40.7137
91896288152 | 0.2338 | 117.543
91896288153 | 0.2256 | 92.4637
91896288154 | 0.2782 | 6.8341
91896288155 | 2.0335 | 20.7327
91896288156 | 1.1 | 43.5135
91896288157 | 0.76 | 33.8601
91896288158 | 0.6366 | 100.419
91896288159 | 0.4312 | 22.6446
91896288160 | 0.2097 | 28.344
91896288161 | 0.4449 | 11.8145
91896288162 | 0.4736 | 19.5586
91896288163 | 0.3985 | 15.0876
91896288164 | 0.6195 | 37.3173
91896288165 | 0.3824 | 5.9789
91896288166 | 0.3113 | 5.7281
91896288167 | 1.2665 | 105.945
91896288168 | 0.5867 | 16.695
91896288169 | 0.9494 | 16.1517
91896288170 | 0.9997 | 94.5934
91896288171 | 0.4423 | 6.1217
91896288172 | 0.3439 | 7.1739
91896288173 | 0.6303 | 84.9085
91896288174 | 0.8429 | 17.0939
91896288175 | 0.6436 | 25.63
91896288176 | 0.2796 | 12.2481
91896288177 | 0.32 | 4.1627
91896288178 | 0.3126 | 3.8472
91896288179 | 0.2515 | 16.1294
91896288180 | 0.3627 | 7.9058
91896288181 | 0.405 | 7.1607
91896288182 | 0.3325 | 20.8452
91896288183 | 0.3577 | 18.743
91896288184 | 0.1512 | 4.6449
91896288185 | 0.2294 | 9.3312
91896288186 | 0.1916 | 6.9052
91896288187 | 0.2334 | 14.6447
91896288188 | 0.2726 | 10.5538
91896288189 | 0.1652 | 5.8255
91896288190 | 0.1507 | 5.1095