## MSA202401261201
MSA202401261201
PROJECT | SAN AGUSTIN
REFERENCE | 1201
DATE DELIVERED | 2024-01-30 01:18
DATE REPORTED | 2024-01-26 09:54
INSTRUCTIONS | Au (FAAAm), Ag (FAAAm)
| Au | Ag
| FAAA | FAAA
SAMPLE | ppm | ppm
91890296001 | 0.2847 | 5.5265
91890296002 | 0.2948 | 5.3725
91890296003 | 0.1841 | 4.3079
91890296004 | 0.2336 | 4.9523
91890296005 | 0.1437 | 5.0468
91890296006 | 0.1559 | 4.2078
91890296007 | 0.1989 | 3.2121
91890296008 | 0.2431 | 4.9605
91890296009 | 0.1887 | 5.9971
91890296010 | 0.2738 | 6.7377
91890296011 | 0.1909 | 8.1009
91890296012 | 0.2245 | 5.2622
91890296013 | 0.1299 | 3.8796
91890296014 | 0.1765 | 5.0572
91890296015 | 0.1166 | 3.6034
91890296016 | 0.1356 | 7.6944
91890296017 | 0.3255 | 12.6509
91890296018 | 0.1256 | 3.4076
91890296019 | 0.3335 | 8.971
91890296020 | 0.0022 | 0.074
91890296021 | 0.1526 | 7.0565
91890296022 | 0.1113 | 6.3882
91890296023 | 0.1853 | 9.0204
91890296024 | 0.125 | 3.8368
91890296025 | 0.1518 | 3.4805
91890296026 | 0.4431 | 11.4026
91890296027 | 0.1334 | 6.7149
91890296028 | 0.145 | 6.9518
91890296029 | 0.261 | 5.4605
91890296030 | 0.1771 | 2.8287
91890296031 | 0.1956 | 4.0042
91890296032 | 0.1315 | 3.9531
91890296033 | 0.2025 | 4.4771
91890296034 | 0.327 | 6.0649
91890296035 | 0.2511 | 4.4823
91890296036 | 0.1539 | 4.1921
91890296037 | 0.2579 | 6.8207
91890296038 | 1.2335 | 15.0485
91890296039 | 0.088 | 2.0244
91890296040 | 0.4961 | 0.1291
91890296041 | 0.1327 | 3.0949
91890296042 | 0.0663 | 1.9606
91890296043 | 0.1416 | 8.3069
91890296044 | 0.1128 | 5.8039
91890296045 | 0.1658 | 4.291
91890296046 | 0.1797 | 4.1961
91890296047 | 0.2091 | 3.2282
91890296048 | 0.3745 | 12.1382
91890296049 | 0.1015 | 2.2362
91890296050 | 0.0951 | 0.897
91890296051 | 1.3 | 14.1823
91890296052 | 0.3134 | 9.1371
91890296053 | 0.3249 | 6.8544
91890296054 | 1.433 | 20.8764
91890296055 | 0.3372 | 2.9646
91890296056 | 0.163 | 2.1575
91890296057 | 0.1323 | 1.2689
91890296058 | 0.155 | 1.4791
91890296059 | 0.3145 | 3.2538
91890296060 | 0.1563 | 2.392
91890296061 | 0.2233 | 2.5744
91890296062 | 0.5033 | 7.8178
91890296063 | 0.3606 | 5.1192
91890296064 | 0.368 | 5.3446
91890296065 | 0.1102 | 1.6719
91890296066 | 0.2823 | 2.1432
91890296067 | 0.1486 | 1.6405
91890296068 | 0.3828 | 8.2347
91890296069 | 0.2607 | 5.2234
91890296070 | 0.1307 | 1.9455
91890296071 | 0.1237 | 1.3158
91890296072 | 0.1415 | 1.0578