## MSA202401271206
MSA202401271206
PROJECT | SAN AGUSTIN
REFERENCE | 1206
DATE DELIVERED | 2024-01-30 01:19
DATE REPORTED | 2024-01-27 08:27
INSTRUCTIONS | Au (FAAAm), Ag (FAAAm)
| Au | Ag
| FAAA | FAAA
SAMPLE | ppm | ppm
91890296073 | 0.1348 | 1.074
91890296074 | 0.0995 | 1.1462
91890296075 | 0.195 | 1.6429
91890296076 | 0.1475 | 1.5579
91890296077 | 0.238 | 2.1961
91890296078 | 0.1351 | 4.8439
91890296079 | 0.1141 | 5.6223
91890296080 | 0.2177 | 29.5822
91890296081 | 0.1582 | 7.0628
91890296082 | 0.4208 | 5.6704
91890296083 | 0.0945 | 3.1643
91890296084 | 0.1174 | 3.3561
91890296085 | 0.5725 | 7.4688
91890296086 | 0.2942 | 6.6824
91890296087 | 0.16 | 5.7006
91890296088 | 0.1574 | 4.2642
91890296089 | 0.2329 | 6.6828
91890296090 | 0.2071 | 3.7329
91890296091 | 0.3196 | 5.1394
91890296092 | 0.2487 | 4.8783
91890296093 | 0.2285 | 4.6539
91890296094 | 0.2684 | 13.1514
91890296095 | 0.2464 | 7.1933
91890296096 | 0.4522 | 18.4593
91890296097 | 0.0994 | 5.4895
91890296098 | 0.2204 | 7.4198
91890296099 | 0.2642 | 7.8349
91890296100 | 0.02 | 0.001
91890296101 | 0.2605 | 10.2931
91890296102 | 0.1636 | 6.8625
91890296103 | 0.2037 | 5.9316
91890296104 | 0.1037 | 3.3755
91890296105 | 0.1644 | 4.9856
91890296106 | 0.1409 | 4.9362
91890296107 | 0.3491 | 17.8033
91890296108 | 0.0828 | 1.6683
91890296109 | 0.0739 | 1.6815
91890296110 | 0.0696 | 1.4117
91890296111 | 0.0796 | 1.1027
91890296112 | 0.0866 | 1.5744
91890296113 | 0.1185 | 1.0034
91890296114 | 0.0997 | 0.9307
91890296115 | 0.2187 | 1.7361
91890296116 | 0.1321 | 1.4986
91890296117 | 0.2551 | 2.4587
91890296118 | 0.142 | 1.3237
91890296119 | 0.3452 | 3.2762
91890296120 | 0.1332 | 1.8307
91890296121 | 0.1409 | 2.5979
91890296122 | 0.0942 | 2.9654
91890296123 | 0.1308 | 2.7669
91890296124 | 0.6251 | 16.3938
91890296125 | 0.2864 | 13.1748
91890296126 | 0.33 | 8.4871
91890296127 | 1.967 | 19.7922
91890296128 | 0.1742 | 4.4839
91890296129 | 0.2228 | 6.2071
91890296130 | 0.2695 | 7.0494
91890296131 | 0.2303 | 5.4861
91890296132 | 0.1842 | 5.2204
91890296133 | 0.2337 | 6.5179
91890296134 | 0.2291 | 4.314
91890296135 | 0.5931 | 10.1551
91890296136 | 0.2972 | 13.2981
91890296137 | 0.1663 | 6.85
91890296138 | 0.3219 | 8.7031
91890296139 | 0.1624 | 5.8226
91890296140 | 0.4931 | 0.042
91890296141 | 0.3982 | 8.5502
91890296142 | 0.6769 | 39.9455
91890296143 | 1.1 | 17.7135
91890296144 | 0.3644 | 12.1355
91890296145 | 0.3313 | 7.926
91890296146 | 0.6196 | 10.0612
91890296147 | 0.1679 | 5.0047
91890296148 | 0.4552 | 10.1056
91890296149 | 0.4462 | 7.8187
91890296150 | 0.3734 | 8.1575
91890296151 | 0.4138 | 6.9076
91890296152 | 0.4237 | 6.2019
91890296153 | 5.5 | 35.2398
91890296154 | 0.4357 | 10.984
91890296155 | 0.2453 | 5.6068
91890296156 | 0.9529 | 6.2146
91890296157 | 0.3473 | 5.2687
91890296158 | 0.4516 | 5.3633
91890296159 | 0.4948 | 6.8813
91890296160 | 0.2188 | 29.11
91890296161 | 0.4681 | 16.2986
91890296162 | 0.448 | 6.5557
91890296163 | 0.2581 | 5.9645
91890296164 | 0.2022 | 4.5935
91890296165 | 0.2843 | 7.6749
91890296166 | 0.2671 | 4.6827
91890296167 | 0.3681 | 7.0311
91890296168 | 0.2317 | 5.5587
91890296169 | 0.3486 | 8.0841
91890296170 | 0.6884 | 9.4035
91890296171 | 0.2487 | 6.4508
91890296172 | 0.2169 | 5.8344
91890296173 | 0.2779 | 5.7871
91890296174 | 0.2148 | 6.5796
91890296175 | 0.1523 | 3.3095
91890296176 | 0.3082 | 9.7812
91890296177 | 0.302 | 10.5373
91890296178 | 0.6343 | 16.274
91890296179 | 0.7156 | 10.0509
91890296180 | 0.1842 | 4.9441
91890296181 | 0.1574 | 3.0291
91890296182 | 0.1845 | 4.9408
91890296183 | 0.061 | 2.218
91890296184 | 0.1134 | 3.7725
91890296185 | 0.0999 | 2.2738
91890296186 | 0.1458 | 1.6582
91890296187 | 0.1081 | 1.4298
91890296188 | 0.2763 | 2.8254
91890296189 | 0.1144 | 1.0822
91890296190 | 0.2303 | 2.0809
91890296191 | 0.2294 | 3.0708
91890296192 | 0.4088 | 5.8982
91890296193 | 0.3804 | 3.4057
91890296194 | 0.1464 | 2.8022
91890296195 | 0.1141 | 2.1521
91890296196 | 0.1057 | 2.5405
91890296197 | 0.1284 | 3.9202
91890296198 | 0.6976 | 14.5527
91890296199 | 0.1738 | 3.4471
91890296200 | 0.0045 | 0.001
91890296201 | 0.1254 | 3.2167
91890296202 | 0.4588 | 5.2433