## MSA202401271207
MSA202401271207
PROJECT | SAN AGUSTIN
REFERENCE | 1207
DATE DELIVERED | 2024-01-28 15:34
DATE REPORTED | 2024-01-27 08:28
INSTRUCTIONS | Au (FAAAm), Ag (FAAAm)
| Au | Ag
| FAAA | FAAA
SAMPLE | ppm | ppm
91794051001 | 0.092 | 3.7422
91794051002 | 0.1155 | 4.6092
91794051003 | 0.1294 | 1.6622
91794051004 | 0.1025 | 2.0592
91794051005 | 0.1255 | 1.4123
91794051006 | 0.0904 | 1.7739
91794051007 | 0.0958 | 2.031
91794051008 | 0.1101 | 1.1396
91794051009 | 0.0865 | 2.3319
91794051010 | 0.4093 | 11.6427
91794051011 | 0.0815 | 1.8022
91794051012 | 0.1158 | 4.7441
91794051013 | 0.0799 | 2.5522
91794051014 | 0.0962 | 4.7162
91794051015 | 0.0476 | 2.236
91794051016 | 0.2625 | 2.422
91794051017 | 0.1066 | 3.1644
91794051018 | 0.3706 | 4.8844
91794051019 | 0.0716 | 2.3459
91794051020 | 0.02 | 0.001
91794051021 | 0.253 | 3.806
91794051022 | 0.4587 | 2.0808