## MSA202401301217
MSA202401301217
PROJECT | SAN AGUSTIN
REFERENCE | 1217
DATE DELIVERED | 2024-02-02 15:40
DATE REPORTED | 2024-01-30 08:27
INSTRUCTIONS | Au (FAAAm), Ag (FAAAm)
| Au | Ag
| FAAA | FAAA
SAMPLE | ppm | ppm
91890299001 | 0.0445 | 2.0869
91890299002 | 0.044 | 2.3558
91890299003 | 0.3555 | 8.6023
91890299004 | 0.0422 | 1.9166
91890299005 | 0.0883 | 2.8808
91890299006 | 0.0668 | 3.2336
91890299007 | 0.0431 | 2.2111
91890299008 | 0.031 | 1.4282
91890299009 | 0.0354 | 1.0867
91890299010 | 0.0363 | 1.6692
91890299011 | 0.0238 | 0.5766
91890299012 | 0.0556 | 1.0823
91890299013 | 0.0323 | 0.9893
91890299014 | 0.0493 | 0.8188
91890299015 | 0.1227 | 2.6036
91890299016 | 0.1552 | 2.3925
91890299017 | 0.1215 | 2.2571
91890299018 | 0.087 | 1.3639
91890299019 | 0.1044 | 2.9935
91890299020 | 0.02 | 0.0785
91890299021 | 0.3477 | 8.8887
91890299022 | 0.1403 | 5.7579
91890299023 | 0.1125 | 4.1717
91890299024 | 0.1582 | 5.2251
91890299025 | 0.0948 | 2.2821
91890299026 | 0.0835 | 0.6682
91890299027 | 0.0582 | 1.7209
91890299028 | 0.0444 | 0.6752
91890299029 | 0.0403 | 1.1588
91890299030 | 0.0574 | 1.0164
91890299031 | 0.1077 | 1.6081
91890299032 | 0.1635 | 2.0304
91890299033 | 0.0368 | 1.0354
91890299034 | 0.1236 | 2.2983
91890299035 | 0.1496 | 2.1744
91890299036 | 0.0566 | 1.844
91890299037 | 0.0352 | 0.8826
91890299038 | 0.0376 | 0.8986
91890299039 | 0.034 | 0.8117
91890299040 | 0.5017 | 0.001
91890299041 | 0.1221 | 0.8883
91890299042 | 0.0623 | 1.8503
91890299043 | 0.0335 | 0.6237
91890299044 | 0.0388 | 2.1159
91890299045 | 0.0771 | 1.6223
91890299046 | 0.0643 | 1.7223
91890299047 | 0.0592 | 1.1554
91890299048 | 0.0436 | 0.9647
91890299049 | 0.0573 | 1.0275
91890299050 | 0.0782 | 2.208
91890299051 | 0.3425 | 7.7321
91890299052 | 0.1312 | 3.8049
91890299053 | 0.0571 | 1.2852
91890299054 | 0.2132 | 4.0676
91890299055 | 0.0639 | 1.4502
91890299056 | 0.0975 | 1.3195
91890299057 | 0.0507 | 1.1767
91890299058 | 0.0707 | 1.5079
91890299059 | 0.04 | 1.0254
91890299060 | 0.3777 | 4.0525
91890299061 | 0.1348 | 3.1755
91890299062 | 0.0689 | 1.4267
91890299063 | 0.0587 | 0.8523
91890299064 | 0.1031 | 1.8919
91890299065 | 0.2619 | 4.5236
91890299066 | 0.2755 | 6.9732
91890299067 | 0.1174 | 1.7238
91890299068 | 0.23 | 3.9018
91890299069 | 0.0827 | 2.4402
91890299070 | 0.1054 | 1.5277
91890299071 | 0.2989 | 2.7676
91890299072 | 0.2355 | 1.1093
91890299073 | 0.2942 | 3.3333
91890299074 | 0.1554 | 1.7802
91890299075 | 0.0919 | 1.4605
91890299076 | 0.0849 | 1.9644
91890299077 | 0.1248 | 2.5059
91890299078 | 0.1845 | 4.913
91890299079 | 0.1089 | 4.4825
91890299080 | 0.2209 | 29.201
91890299081 | 0.0559 | 3.215
91890299082 | 0.0685 | 1.1927
91890299083 | 0.1237 | 2.1015
91890299084 | 0.3543 | 10.6698
91890299085 | 0.3985 | 16.8391
91890299086 | 0.3149 | 7.2629
91890299087 | 0.2982 | 6.9673
91890299088 | 0.2336 | 5.2402
91890299089 | 0.336 | 7.5221
91890299090 | 0.3685 | 7.4787
91890299091 | 0.5723 | 9.7018
91890299092 | 0.629 | 5.6657
91890299093 | 0.7353 | 11.5857
91890299094 | 0.733 | 10.607
91890299095 | 0.3775 | 5.191
91890299096 | 0.304 | 6.8485
91890299097 | 0.2478 | 5.4475
91890299098 | 0.7665 | 11.4875
91890299099 | 0.3712 | 3.637
91890299100 | 0.0067 | 0.008
91890299101 | 0.4628 | 7.7288
91890299102 | 0.5324 | 8.3748
91890299103 | 0.9216 | 9.5633
91890299104 | 0.7526 | 11.221
91890299105 | 0.5461 | 6.7624
91890299106 | 0.5139 | 8.748
91890299107 | 0.3157 | 5.2131
91890299108 | 0.3774 | 5.04
91890299109 | 0.2753 | 4.456
91890299110 | 0.3492 | 9.7419
91890299111 | 0.3472 | 6.0124
91890299112 | 0.2179 | 3.2482
91890299113 | 0.2469 | 2.8141
91890299114 | 0.2324 | 2.2054
91890299115 | 0.5396 | 7.8079
91890299116 | 0.6409 | 6.0604
91890299117 | 0.2811 | 4.3924
91890299118 | 0.3232 | 5.4846
91890299119 | 0.2993 | 4.8969
91890299120 | 0.4641 | 6.599
91890299121 | 0.3829 | 5.5264
91890299122 | 0.733 | 7.9421
91890299123 | 2.2335 | 27.3729
91890299124 | 1.1665 | 16.7548
91890299125 | 0.9528 | 10.6592
91890299126 | 1.133 | 21.7039
91890299127 | 0.6369 | 8.311
91890299128 | 0.3473 | 9.6066
91890299129 | 0.4198 | 6.0185
91890299130 | 0.3026 | 7.9654
91890299131 | 0.1859 | 2.2279
91890299132 | 0.1282 | 2.3232
91890299133 | 0.299 | 5.6795
91890299134 | 0.2953 | 4.0991
91890299135 | 0.4569 | 7.3589
91890299136 | 0.1835 | 3.2896
91890299137 | 1.966 | 19.3578
91890299138 | 0.3176 | 6.8364
91890299139 | 0.192 | 6.9826
91890299140 | 0.4672 | 0.0667
91890299141 | 0.3072 | 4.1855
91890299142 | 0.1737 | 5.5894
91890299143 | 0.1524 | 7.704
91890299144 | 0.4659 | 10.5819
91890299145 | 0.1704 | 8.3787
91890299146 | 0.1886 | 2.4671