## MSA202401301218
MSA202401301218
PROJECT | SAN AGUSTIN
REFERENCE | 1218
DATE DELIVERED | 2024-01-31 15:53
DATE REPORTED | 2024-01-30 09:50
INSTRUCTIONS | Au (FAAAm), Ag (FAAAm)
| Au | Ag
| FAAA | FAAA
SAMPLE | ppm | ppm
91788021001 | 0.108 | 3.6365
91788021002 | 0.1033 | 3.5574
91788021003 | 0.1303 | 8.4359
91788021004 | 0.1352 | 5.8901
91788021005 | 0.1661 | 4.7607
91788021006 | 0.1226 | 4.6322
91788021007 | 0.2242 | 4.0877
91788021008 | 0.0837 | 4.2275
91788021009 | 0.0669 | 5.3317
91788021010 | 0.0583 | 4.4619
91788021011 | 0.0262 | 3.6837
91788021012 | 0.0388 | 3.4146
91788021013 | 0.1359 | 4.6586
91788021014 | 0.0797 | 4.5849
91788021015 | 0.0961 | 3.4607
91788021016 | 0.1316 | 9.4204
91788021017 | 0.0925 | 6.7398
91788021018 | 0.0811 | 10.3223
91788021019 | 0.0997 | 6.1778
91788021020 | 0.02 | 0.0295
91788021021 | 0.0957 | 4.2948
91788021022 | 0.1743 | 7.3626
91788021023 | 0.1782 | 3.841
91788021024 | 0.1732 | 12.8652
91788021025 | 0.1234 | 5.6414
91788021026 | 0.1138 | 6.2602
91788021027 | 0.0817 | 3.7582
91788021028 | 0.0876 | 5.1502
91788021029 | 0.091 | 6.7048
91788021030 | 0.1383 | 6.2777
91788021031 | 0.1148 | 6.2784
91788021032 | 0.1201 | 5.7731
91788021033 | 0.0898 | 6.6948
91788021034 | 0.112 | 4.7247
91788021035 | 0.0797 | 2.8233
91788021036 | 0.0716 | 4.2609
91788021037 | 0.233 | 6.722
91788021038 | 0.136 | 5.3996
91788021039 | 0.1093 | 3.669
91788021040 | 0.4822 | 0.0855
91788021041 | 0.1567 | 3.7604
91788021042 | 0.1986 | 3.0561
91788021043 | 0.1225 | 3.4837
91788021044 | 0.0882 | 2.7297
91788021045 | 0.3327 | 4.2956
91788021046 | 0.2273 | 14.8495
91788021047 | 0.0935 | 8.4208
91788021048 | 0.1745 | 7.2913
91788021049 | 0.1213 | 8.6319
91788021050 | 0.1087 | 5.6161
91788021051 | 0.0882 | 6.1991
91788021052 | 0.1073 | 6.3332
91788021053 | 0.0514 | 2.3475
91788021054 | 0.0453 | 9.5136
91788021055 | 0.0937 | 7.8561
91788021056 | 0.0886 | 3.3393
91788021057 | 0.1448 | 9.4688
91788021058 | 0.0597 | 4.5636
91788021059 | 0.0681 | 4.2442
91788021060 | 0.0659 | 4.2353
91788021061 | 0.079 | 6.1031
91788021062 | 0.0642 | 3.6234
91788021063 | 0.0874 | 3.0605
91788021064 | 0.0728 | 14.8575
91788021065 | 0.1051 | 5.8836
91788021066 | 0.0676 | 4.6152
91788021067 | 0.0493 | 3.5286
91788021068 | 0.0978 | 4.9036