## MSA202401311227
MSA202401311227
PROJECT | SAN AGUSTIN
REFERENCE | 1227
DATE DELIVERED | 2024-02-02 14:00
DATE REPORTED | 2024-01-31 08:56
INSTRUCTIONS | Au (FAAAm), Ag (FAAAm)
| Au | Ag
| FAAA | FAAA
SAMPLE | ppm | ppm
91788021069 | 0.0984 | 3.7298
91788021070 | 0.1892 | 6.7437
91788021071 | 0.071 | 5.6137
91788021072 | 0.069 | 3.8528
91788021073 | 0.1712 | 18.6681
91788021074 | 0.1092 | 4.2482
91788021075 | 0.0936 | 5.5774
91788021076 | 0.0874 | 5.534
91788021077 | 0.0673 | 4.1
91788021078 | 0.094 | 3.0441
91788021079 | 0.0671 | 3.3273
91788021080 | 0.219 | 29.0902
91788021081 | 0.0876 | 4.0734
91788021082 | 0.0686 | 3.0911
91788021083 | 0.0772 | 3.1272
91788021084 | 0.1098 | 5.3143
91788021085 | 0.1041 | 5.0595
91788021086 | 0.1106 | 7.4714
91788021087 | 0.0762 | 5.9285
91788021088 | 0.1187 | 7.3132
91788021089 | 0.1315 | 14.6734
91788021090 | 0.1015 | 7.8821
91788021091 | 0.0703 | 6.5997
91788021092 | 0.1174 | 4.0189
91788021093 | 0.0847 | 3.8365
91788021094 | 0.1148 | 7.0102
91788021095 | 0.1041 | 6.7289
91788021096 | 0.1148 | 3.3313
91788021097 | 0.1199 | 4.9552
91788021098 | 0.1485 | 5.5725
91788021099 | 0.1107 | 24.3638
91788021100 | 0.0059 | 0.0644
91788021101 | 0.1064 | 8.0993
91788021102 | 0.0982 | 9.7534
91788021103 | 0.076 | 8.177
91788021104 | 0.1831 | 5.4141
91788021105 | 0.2337 | 7.0481
91788021106 | 0.0878 | 6.1318
91788021107 | 0.1461 | 6.0447
91788021108 | 0.3458 | 6.1744
91788021109 | 0.3308 | 2.59
91788021110 | 0.0954 | 7.5124
91788021111 | 0.0742 | 8.2747
91788021112 | 0.0624 | 3.9345
91788021113 | 0.1291 | 5.6248
91788021114 | 0.6817 | 8.6866
91788021115 | 0.7657 | 8.1238
91788021116 | 0.1634 | 7.2714