## MSA202401311228
MSA202401311228
PROJECT | SAN AGUSTIN
REFERENCE | 1228
DATE DELIVERED | 2024-02-04 15:50
DATE REPORTED | 2024-01-31 08:57
INSTRUCTIONS | Au (FAAAm), Ag (FAAAm)
| Au | Ag
| FAAA | FAAA
SAMPLE | ppm | ppm
91890300001 | 0.2359 | 6.7485
91890300002 | 0.0886 | 2.722
91890300003 | 1.333 | 18.5481
91890300004 | 0.8848 | 11.0589
91890300005 | 0.4624 | 9.7108
91890300006 | 0.6582 | 10.7329
91890300007 | 0.4607 | 9.2752
91890300008 | 0.3183 | 8.4406
91890300009 | 0.3054 | 7.4172
91890300010 | 0.3127 | 9.6862
91890300011 | 0.7012 | 10.35
91890300012 | 0.3414 | 7.9521
91890300013 | 0.3162 | 11.9513
91890300014 | 0.7532 | 14.7688
91890300015 | 0.3802 | 15.1603
91890300016 | 0.2896 | 9.6311
91890300017 | 0.2986 | 12.6164
91890300018 | 0.1352 | 4.4233
91890300019 | 0.143 | 5.2629
91890300020 | 0.02 | 0.0071
91890300021 | 0.1268 | 3.4646
91890300022 | 0.0435 | 2.9264
91890300023 | 0.1541 | 5.8579
91890300024 | 0.0554 | 3.4046
91890300025 | 0.2629 | 5.9091
91890300026 | 0.3147 | 18.8237
91890300027 | 0.1159 | 6.9932
91890300028 | 0.0718 | 3.3103
91890300029 | 0.1494 | 7.1581
91890300030 | 0.0746 | 3.0696
91890300031 | 0.1117 | 3.8487
91890300032 | 0.0575 | 2.2575
91890300033 | 0.4052 | 5.0313
91890300034 | 0.2006 | 3.3944
91890300035 | 0.2028 | 5.7882
91890300036 | 0.0453 | 1.2806
91890300037 | 0.1362 | 2.572
91890300038 | 0.2587 | 5.5819
91890300039 | 0.1818 | 2.0927
91890300040 | 0.3901 | 0.1381
91890300041 | 0.1121 | 1.4322
91890300042 | 0.0483 | 0.5427
91890300043 | 0.037 | 0.6571
91890300044 | 0.0755 | 2.0073
91890300045 | 0.0372 | 0.4771
91890300046 | 0.0601 | 1.4554
91890300047 | 0.0456 | 0.6087
91890300048 | 0.0733 | 1.5105
91890300049 | 0.0159 | 0.9656
91890300050 | 0.0796 | 1.1181
91890300051 | 0.0714 | 0.9029
91890300052 | 0.0761 | 1.0849
91890300053 | 0.0475 | 0.742
91890300054 | 0.0591 | 1.6434