## MSA202401311229
MSA202401311229
PROJECT | SAN AGUSTIN
REFERENCE | 1229
DATE DELIVERED | 2024-02-01 15:29
DATE REPORTED | 2024-01-31 08:58
INSTRUCTIONS | Au (FAAAm), Ag (FAAAm)
| Au | Ag
| FAAA | FAAA
SAMPLE | ppm | ppm
91902220001 | 0.1947 | 3.1159
91902220002 | 0.1794 | 2.5506
91902220003 | 0.0742 | 0.6975
91902220004 | 0.0587 | 0.53
91902220005 | 0.128 | 1.4343
91902220006 | 0.0732 | 0.684
91902220007 | 0.1534 | 0.6487
91902220008 | 0.28 | 0.7251
91902220009 | 0.1964 | 0.5729
91902220010 | 0.0124 | 0.2779
91902220011 | 0.0065 | 0.156
91902220012 | 0.0024 | 0.1373
91902220013 | 0.0075 | 0.1973
91902220014 | 0.0044 | 0.1903