## MSA202401311230
MSA202401311230
PROJECT | SAN AGUSTIN
REFERENCE | 1230
DATE DELIVERED | 2024-02-01 16:39
DATE REPORTED | 2024-01-31 09:07
INSTRUCTIONS | Au (FAAAm), Ag (FAAAm)
| Au | Ag
| FAAA | FAAA
SAMPLE | ppm | ppm
91788022001 | 0.1496 | 4.6839
91788022002 | 0.13 | 4.4884
91788022003 | 0.1163 | 5.527
91788022004 | 0.1723 | 9.5395
91788022005 | 0.0803 | 3.3142
91788022006 | 0.1515 | 3.9965
91788022007 | 0.0683 | 1.624
91788022008 | 0.1304 | 5.4604
91788022009 | 0.0918 | 5.3991
91788022010 | 0.0878 | 2.8928
91788022011 | 0.1104 | 3.5351
91788022012 | 0.1346 | 4.6941
91788022013 | 0.2326 | 13.2361
91788022014 | 0.1739 | 16.1216
91788022015 | 0.1499 | 5.2045
91788022016 | 0.0696 | 3.2888
91788022017 | 0.1036 | 2.9266
91788022018 | 0.0533 | 2.2664
91788022019 | 0.0729 | 1.1852
91788022020 | 0.0023 | 0.058
91788022021 | 0.3106 | 2.4995
91788022022 | 0.2212 | 11.9647
91788022023 | 0.1777 | 12.8749
91788022024 | 0.1608 | 4.8791
91788022025 | 0.1362 | 4.6082
91788022026 | 0.098 | 5.4473
91788022027 | 0.1517 | 7.7391
91788022028 | 0.1584 | 6.8225
91788022029 | 0.1144 | 7.9226
91788022030 | 0.1471 | 5.433
91788022031 | 0.0822 | 5.476
91788022032 | 0.0443 | 8.173
91788022033 | 0.0568 | 1.8427
91788022034 | 0.0476 | 2.382
91788022035 | 0.0574 | 2.456
91788022036 | 0.0465 | 2.8685
91788022037 | 0.0702 | 32.1264
91788022038 | 0.0506 | 3.1434
91788022039 | 0.0533 | 1.8516