## MSA202402011235
MSA202402011235
PROJECT | SAN AGUSTIN
REFERENCE | 1235
DATE DELIVERED | 2024-02-02 15:16
DATE REPORTED | 2024-02-01 08:24
INSTRUCTIONS | Au (FAAAm), Ag (FAAAm)
| Au | Ag
| FAAA | FAAA
SAMPLE | ppm | ppm
91788022041 | 0.0998 | 3.2144
91788022042 | 0.1137 | 1.7693
91788022043 | 0.122 | 13.1424
91788022044 | 0.0398 | 1.8967
91788022045 | 0.0558 | 8.2603
91788022046 | 0.0552 | 2.58
91788022047 | 0.1368 | 6.7531
91788022048 | 0.0813 | 2.1487
91788022049 | 0.2551 | 9.4511
91788022050 | 0.1577 | 3.0086
91788022051 | 0.157 | 2.2303
91788022052 | 0.0811 | 3.9308
91788022053 | 0.1172 | 13.9318
91788022054 | 0.1188 | 10.8202
91788022055 | 0.0942 | 2.5225
91788022056 | 0.0908 | 2.0696
91788022057 | 0.1011 | 8.0179
91788022058 | 0.0614 | 1.3522
91788022059 | 0.1023 | 8.5811
91788022060 | 0.1094 | 2.2266
91788022061 | 0.1235 | 1.9847
91788022062 | 0.0504 | 1.5538
91788022063 | 0.1736 | 7.775
91788022064 | 0.1718 | 4.232
91788022065 | 0.1401 | 9.6455
91788022066 | 0.1301 | 12.8857
91788022067 | 0.127 | 13.7541
91788022068 | 0.1238 | 1.7854
91788022069 | 0.133 | 4.4961
91788022070 | 0.0477 | 1.727
91788022071 | 0.0543 | 2.2153
91788022072 | 0.1075 | 3.7802
91788022073 | 0.0651 | 4.8161
91788022074 | 0.1301 | 3.8867
91788022075 | 0.178 | 7.9516
91788022076 | 0.1539 | 19.6415
91788022077 | 0.0973 | 3.5166
91788022078 | 0.0593 | 4.2417
91788022079 | 0.0626 | 3.4547
91788022080 | 0.2028 | 27.9871
91788022081 | 0.1579 | 15.3284
91788022082 | 0.1336 | 6.9305
91788022083 | 0.2528 | 14.4773
91788022084 | 0.1488 | 6.9224
91788022085 | 0.1182 | 16.2054
91788022086 | 0.1037 | 3.0388
91788022087 | 0.1105 | 6.437
91788022088 | 0.0773 | 8.8337
91788022089 | 0.0856 | 4.4844
91788022090 | 0.1836 | 4.1513
91788022091 | 0.0907 | 4.9212
91788022092 | 0.0669 | 4.705
91788022093 | 0.0647 | 3.1071
91788022094 | 0.0378 | 1.9615
91788022095 | 0.0508 | 2.349
91788022096 | 0.0637 | 2.3637
91788022097 | 0.0656 | 3.308
91788022098 | 0.0522 | 2.2364
91788022099 | 0.1113 | 3.57
91788022100 | 0.0107 | 0.0327
91788022101 | 0.0792 | 3.6009
91788022102 | 0.099 | 6.6525
91788022103 | 0.0903 | 3.6933
91788022104 | 0.0857 | 4
91788022105 | 0.1083 | 5.423
91788022106 | 0.1134 | 11.3097
91788022107 | 0.1195 | 6.1311
91788022108 | 0.2043 | 12.0969
91788022109 | 0.258 | 15.4484
91788022110 | 0.1327 | 12.4001
91788022111 | 0.1603 | 15.606