## MSA202402011236
MSA202402011236
PROJECT | SAN AGUSTIN
REFERENCE | 1236
DATE DELIVERED | 2024-02-02 15:18
DATE REPORTED | 2024-02-01 08:26
INSTRUCTIONS | Au (FAAAm), Ag (FAAAm)
| Au | Ag
| FAAA | FAAA
SAMPLE | ppm | ppm
91902220015 | 0.0137 | 0.2356
91902220016 | 0.0151 | 0.3375
91902220017 | 0.0013 | 0.1404
91902220018 | 0.0006 | 0.001
91902220019 | 0.02 | 0.1209
91902220020 | 0.02 | 0.001
91902220021 | 0.0058 | 0.001
91902220022 | 0.02 | 0.0549
91902220023 | 0.004 | 0.1244
91902220024 | 0.007 | 0.1168