## MSA202402011237
MSA202402011237
PROJECT | SAN AGUSTIN
REFERENCE | 1237
DATE DELIVERED | 2024-02-04 15:54
DATE REPORTED | 2024-02-01 10:17
INSTRUCTIONS | Au (FAAAm), Ag (FAAAm)
| Au | Ag
| FAAA | FAAA
SAMPLE | ppm | ppm
91890301001 | 0.4954 | 10.8849
91890301002 | 0.5256 | 11.89
91890301003 | 0.4277 | 9.2961
91890301004 | 0.7256 | 11.6009
91890301005 | 1.267 | 11.55
91890301006 | 1.067 | 7.6204
91890301007 | 0.1994 | 3.82
91890301008 | 1 | 13.2386
91890301009 | 0.933 | 15.0294
91890301010 | 1.2 | 13.2878
91890301011 | 0.3958 | 6.7037
91890301012 | 0.3492 | 6.8946
91890301013 | 0.4754 | 11.0012
91890301014 | 1.4 | 8.3084
91890301015 | 0.2732 | 5.7854
91890301016 | 0.29 | 4.6165
91890301017 | 0.5004 | 5.4144
91890301018 | 0.6508 | 8.1185
91890301019 | 0.4429 | 8.3755
91890301020 | 0.0053 | 0.1396
91890301021 | 1.5 | 11.9544
91890301022 | 0.6897 | 8.9836
91890301023 | 1.267 | 11.2796
91890301024 | 2.6 | 15.0986
91890301025 | 1.667 | 15.1671
91890301026 | 0.6832 | 10.158
91890301027 | 0.3732 | 5.8167
91890301028 | 0.2353 | 5.5029
91890301029 | 0.1709 | 5.6174
91890301030 | 0.4287 | 13.2053
91890301031 | 0.2334 | 10.2198
91890301032 | 0.2087 | 5.9962
91890301033 | 0.3304 | 10.0145
91890301034 | 0.3416 | 14.7506
91890301035 | 0.2597 | 9.9383
91890301036 | 0.2758 | 8.5452
91890301037 | 0.3274 | 7.4148
91890301038 | 0.4741 | 8.4479
91890301039 | 0.2989 | 8.7399
91890301040 | 0.6921 | 6.0859
91890301041 | 0.2414 | 8.8599
91890301042 | 0.3512 | 5.6934
91890301043 | 0.5503 | 10.4561
91890301044 | 0.6199 | 11.7597
91890301045 | 0.8175 | 10.1039
91890301046 | 0.57 | 7.4202
91890301047 | 0.4489 | 7.4245
91890301048 | 0.2655 | 10.0407
91890301049 | 0.3163 | 9.052
91890301050 | 0.2014 | 4.463
91890301051 | 0.4015 | 12.3243
91890301052 | 0.3809 | 9.8265
91890301053 | 0.2983 | 6.4946
91890301054 | 0.2336 | 8.3201
91890301055 | 0.3731 | 9.4499
91890301056 | 0.4827 | 9.8725
91890301057 | 0.1646 | 6.1257
91890301058 | 0.3495 | 5.9132
91890301059 | 0.2451 | 9.2462
91890301060 | 0.0775 | 1.4008
91890301061 | 0.0854 | 1.4614
91890301062 | 0.1888 | 5.3624
91890301063 | 0.2403 | 8.3485
91890301064 | 0.2739 | 5.3816
91890301065 | 0.5375 | 13.1766
91890301066 | 0.4593 | 9.7273
91890301067 | 0.4996 | 11.2913
91890301068 | 0.2517 | 5.8213
91890301069 | 0.2848 | 5.4236
91890301070 | 0.1903 | 5.524
91890301071 | 0.2149 | 7.3667
91890301072 | 0.3554 | 7.9141
91890301073 | 0.6926 | 8.4548
91890301074 | 0.409 | 4.9409
91890301075 | 0.3446 | 8.1569
91890301076 | 0.2455 | 15.3417
91890301077 | 0.2494 | 7.6946
91890301078 | 0.3797 | 7.0919
91890301079 | 0.2777 | 4.2883
91890301080 | 0.213 | 27.7655
91890301081 | 0.213 | 2.909
91890301082 | 0.241 | 6.9043
91890301083 | 0.1394 | 3.9764
91890301084 | 0.3062 | 8.022
91890301085 | 0.3032 | 11.3841
91890301086 | 0.2441 | 12.0055
91890301087 | 0.3262 | 5.9059
91890301088 | 0.8206 | 211.561
91890301089 | 0.5023 | 37.0755
91890301090 | 0.4325 | 13.5704
91890301091 | 0.197 | 4.903
91890301092 | 0.4621 | 11.8801
91890301093 | 0.1813 | 5.9166
91890301094 | 0.1693 | 3.112
91890301095 | 0.232 | 3.5693
91890301096 | 0.2651 | 7.68
91890301097 | 0.6605 | 14.6763
91890301098 | 0.6721 | 25.5194
91890301099 | 0.5135 | 33.4458
91890301100 | 0.0046 | 0.0974
91890301101 | 0.5987 | 43.498
91890301102 | 0.3387 | 11.8239
91890301103 | 0.2437 | 6.3767
91890301104 | 0.3 | 5.6781
91890301105 | 0.3376 | 7.2565
91890301106 | 0.3329 | 6.528
91890301107 | 0.7626 | 19.9143
91890301108 | 1.333 | 21.753
91890301109 | 0.28 | 5.529
91890301110 | 0.3103 | 6.215
91890301111 | 0.5076 | 10.4821