## MSA202402021240
MSA202402021240
PROJECT | SAN AGUSTIN
REFERENCE | 1240
DATE DELIVERED | 2024-02-04 16:10
DATE REPORTED | 2024-02-02 08:46
INSTRUCTIONS | Au (FAAAm), Ag (FAAAm)
| Au | Ag
| FAAA | FAAA
SAMPLE | ppm | ppm
91890302001 | 0.3445 | 3.7013
91890302002 | 0.3473 | 3.3783
91890302003 | 0.724 | 5.6227
91890302004 | 0.5186 | 7.7143
91890302005 | 0.1771 | 2.6168
91890302006 | 0.4354 | 4.8716
91890302007 | 0.2366 | 3.3641
91890302008 | 0.2096 | 4.5452
91890302009 | 1.467 | 17.3404
91890302010 | 0.7344 | 7.9762
91890302011 | 0.5978 | 11.2012
91890302012 | 0.9103 | 20.4548
91890302013 | 0.5407 | 12.6595
91890302014 | 0.4122 | 8.4746
91890302015 | 0.7949 | 12.741
91890302016 | 0.4685 | 12.2272
91890302017 | 0.7165 | 8.3329
91890302018 | 0.2903 | 6.2588
91890302019 | 0.4878 | 6.5544
91890302020 | 0.0069 | 0.001
91890302021 | 0.3137 | 5.4888
91890302022 | 0.1163 | 4.5668
91890302023 | 0.1604 | 4.9332
91890302024 | 0.2246 | 6.9383
91890302025 | 0.191 | 7.4559
91890302026 | 0.3972 | 7.4404
91890302027 | 0.3076 | 9.6176
91890302028 | 0.4716 | 7.786
91890302029 | 1.3665 | 10.9146
91890302030 | 0.1968 | 3.612
91890302031 | 0.225 | 6.4509
91890302032 | 0.3597 | 10.4048
91890302033 | 0.179 | 6.1027
91890302034 | 0.0879 | 2.4999
91890302035 | 0.1872 | 3.9083
91890302036 | 0.1415 | 1.8462
91890302037 | 0.1216 | 2.3436
91890302038 | 0.1396 | 3.0544
91890302039 | 0.699 | 6.376
91890302040 | 0.099 | 1.417