## MSA202402021241
MSA202402021241
PROJECT | SAN AGUSTIN
REFERENCE | 1241
DATE DELIVERED | 2024-02-04 16:07
DATE REPORTED | 2024-02-02 08:46
INSTRUCTIONS | Au (FAAAm), Ag (FAAAm)
| Au | Ag
| FAAA | FAAA
SAMPLE | ppm | ppm
91890303001 | 0.121 | 8.1559
91890303002 | 0.4154 | 6.2861
91890303003 | 1.2 | 10.0938
91890303004 | 0.607 | 4.7961
91890303005 | 0.5144 | 3.8459
91890303006 | 0.5327 | 7.2104
91890303007 | 0.4806 | 10.2247
91890303008 | 0.4396 | 4.754
91890303009 | 0.2954 | 3.2329
91890303010 | 0.2991 | 2.4309
91890303011 | 0.2608 | 2.3536
91890303012 | 0.3535 | 5.7917
91890303013 | 4.8 | 122.358
91890303014 | 0.7301 | 12.0417
91890303015 | 0.6569 | 14.3941
91890303016 | 0.7008 | 11.1315
91890303017 | 0.6451 | 10.9259
91890303018 | 0.6105 | 10.7572
91890303019 | 1.2 | 17.3933
91890303020 | 0.0046 | 0.0253
91890303021 | 0.1623 | 3.023
91890303022 | 0.2464 | 2.5085
91890303023 | 0.5707 | 2.8338
91890303024 | 0.6759 | 2.9722
91890303025 | 0.1908 | 1.8169
91890303026 | 0.3894 | 4.7014
91890303027 | 0.4286 | 7.2191
91890303028 | 1.867 | 6.0868
91890303029 | 9.0335 | 45.608
91890303030 | 0.9336 | 12.583
91890303031 | 0.195 | 7.0354
91890303032 | 0.4441 | 18.4395
91890303033 | 0.3126 | 5.5543
91890303034 | 0.448 | 13.9672
91890303035 | 0.2614 | 3.3578
91890303036 | 0.3912 | 3.9088
91890303037 | 0.256 | 2.5996
91890303038 | 0.2004 | 3.2843
91890303039 | 0.4929 | 11.1265
91890303040 | 0.6563 | 6.144
91890303041 | 0.3627 | 4.9274
91890303042 | 0.405 | 5.4257
91890303043 | 0.7862 | 12.5446
91890303044 | 0.4862 | 18.9451
91890303045 | 0.931 | 42.0632
91890303046 | 0.9643 | 11.7424
91890303047 | 1.3665 | 11.9376
91890303048 | 1.0335 | 16.6163
91890303049 | 0.767 | 18.0324
91890303050 | 0.4765 | 9.1704
91890303051 | 0.7868 | 10.6971
91890303052 | 0.4663 | 8.6454
91890303053 | 0.368 | 9.8262
91890303054 | 0.2497 | 6.1828
91890303055 | 0.2175 | 7.1758
91890303056 | 0.3428 | 6.1571
91890303057 | 0.2934 | 4.4826
91890303058 | 0.2953 | 8.6403
91890303059 | 0.3914 | 7.2676
91890303060 | 0.4903 | 12.0043
91890303061 | 0.5263 | 12.0144
91890303062 | 1.4335 | 13.2321
91890303063 | 0.6908 | 10.0137
91890303064 | 0.5591 | 20.884
91890303065 | 0.8556 | 22.405
91890303066 | 0.6684 | 14.3661
91890303067 | 1.5 | 92.5679
91890303068 | 0.4009 | 13.3245
91890303069 | 0.7099 | 14.4885
91890303070 | 0.7627 | 15.1022
91890303071 | 0.4428 | 4.4555
91890303072 | 0.3478 | 6.9815
91890303073 | 0.5781 | 9.6042
91890303074 | 0.949 | 8.6197
91890303075 | 0.5121 | 6.2146
91890303076 | 0.3006 | 2.8431
91890303077 | 0.3793 | 5.9818
91890303078 | 0.431 | 6.639
91890303079 | 0.9939 | 16.2698
91890303080 | 0.1895 | 27.639
91890303081 | 1.2335 | 24.2435
91890303082 | 1.1335 | 34.7564
91890303083 | 0.6835 | 24.5672
91890303084 | 0.5617 | 9.9284
91890303085 | 0.5122 | 7.5335
91890303086 | 0.6406 | 7.2193
91890303087 | 0.5881 | 5.5933
91890303088 | 0.299 | 4.963
91890303089 | 0.4357 | 3.5577
91890303090 | 0.2416 | 2.3284
91890303091 | 0.868 | 9.8504
91890303092 | 0.675 | 6.651
91890303093 | 0.7208 | 10.3835
91890303094 | 0.5798 | 3.7577
91890303095 | 0.3822 | 4.9088
91890303096 | 0.5698 | 7.9114
91890303097 | 0.3579 | 5.2373
91890303098 | 0.544 | 7.8505
91890303099 | 0.8212 | 12.8549
91890303100 | 0.02 | 0.1139
91890303101 | 0.3808 | 8.6211
91890303102 | 0.3565 | 6.7977
91890303103 | 0.4359 | 5.4286
91890303104 | 0.4156 | 6.6936
91890303105 | 0.3472 | 6.2445
91890303106 | 0.3464 | 6.026
91890303107 | 0.3616 | 3.7454
91890303108 | 0.176 | 2.9825
91890303109 | 0.5059 | 9.0155
91890303110 | 0.3799 | 6.7269
91890303111 | 0.9839 | 21.6431
91890303112 | 0.5674 | 12.0681
91890303113 | 0.6684 | 8.6213
91890303114 | 0.4703 | 7.0317
91890303115 | 0.5569 | 4.224
91890303116 | 0.4925 | 4.0841
91890303117 | 0.4536 | 3.6298
91890303118 | 0.5145 | 8.7256
91890303119 | 0.4537 | 5.3159
91890303120 | 0.4743 | 7.8443
91890303121 | 0.4817 | 7.933
91890303122 | 0.5643 | 8.524
91890303123 | 0.4303 | 5.3217
91890303124 | 0.3042 | 4.2696
91890303125 | 0.3944 | 5.968
91890303126 | 0.308 | 4.65
91890303127 | 0.8249 | 9.5601
91890303128 | 0.7733 | 30.5608
91890303129 | 0.6729 | 50.5141
91890303130 | 0.491 | 18.2925
91890303131 | 0.2957 | 4.6975
91890303132 | 0.3398 | 3.6917
91890303133 | 0.4172 | 4.0669
91890303134 | 0.2479 | 3.8295
91890303135 | 0.2742 | 6.5401
91890303136 | 0.1816 | 3.3382