## MSA202402031247
MSA202402031247
PROJECT | SAN AGUSTIN
REFERENCE | 1247
DATE DELIVERED | 2024-02-08 01:16
DATE REPORTED | 2024-02-03 09:19
INSTRUCTIONS | Au (FAAAm), Ag (FAAAm)
| Au | Ag
| FAAA | FAAA
SAMPLE | ppm | ppm
91788024001 | 0.3299 | 31.8177
91788024002 | 0.389 | 29.3035
91788024003 | 0.2206 | 17.6969
91788024004 | 0.1973 | 10.1896
91788024005 | 0.1142 | 9.0337
91788024006 | 0.2282 | 12.4161
91788024007 | 0.0796 | 2.3596
91788024008 | 0.0577 | 16.4739
91788024009 | 0.0438 | 1.6904
91788024010 | 0.0775 | 3.2984
91788024011 | 0.1165 | 6.2179
91788024012 | 0.139 | 29.379
91788024013 | 0.1025 | 11.6642
91788024014 | 0.2067 | 17.7999
91788024015 | 0.1695 | 25.2984
91788024016 | 0.1361 | 13.811
91788024017 | 0.1214 | 16.1226
91788024018 | 0.1382 | 16.0105
91788024019 | 0.1199 | 7.5955
91788024020 | 0.0031 | 0.001
91788024021 | 0.1686 | 2.1628
91788024022 | 0.0643 | 3.1237
91788024023 | 0.0406 | 1.9876
91788024024 | 0.0447 | 2.6814
91788024025 | 0.0499 | 3.4364
91788024026 | 0.071 | 7.839
91788024027 | 0.0404 | 6.0078
91788024028 | 0.0393 | 1.9814
91788024029 | 0.1158 | 7.8556
91788024030 | 0.1345 | 6.6846
91788024031 | 0.2362 | 15.8545
91788024032 | 0.1269 | 16.397
91788024033 | 0.1798 | 25.421
91788024034 | 0.2835 | 23.74
91788024035 | 0.346 | 19.0716
91788024036 | 0.2623 | 42.9128
91788024037 | 0.3679 | 23.5807
91788024038 | 0.2616 | 12.4601
91788024039 | 0.173 | 9.4763
91788024040 | 0.6889 | 6.0957
91788024041 | 0.1593 | 16.9462
91788024042 | 0.321 | 3.8962
91788024043 | 0.0782 | 8.6451
91788024044 | 0.1212 | 6.8366
91788024045 | 0.1204 | 21.2012
91788024046 | 0.1276 | 12.0936
91788024047 | 0.2077 | 6.2241
91788024048 | 0.2637 | 13.6482
91788024049 | 0.5094 | 55.916
91788024050 | 0.1614 | 23.5505
91788024051 | 0.1999 | 21.801
91788024052 | 0.3015 | 15.4561
91788024053 | 0.2224 | 28.4218
91788024054 | 0.2666 | 26.5405
91788024055 | 0.1703 | 33.2332
91788024056 | 0.1941 | 6.9561
91788024057 | 0.1253 | 7.1068
91788025001 | 0.3457 | 27.7441
91788025002 | 0.3685 | 26.6437
91788025003 | 0.2817 | 21.7331
91788025004 | 0.2364 | 8.8183
91788025005 | 0.1866 | 11.2617
91788025006 | 0.2807 | 20.2006
91788025007 | 0.8852 | 32.2425
91788025008 | 0.3805 | 35.0456
91788025009 | 0.3736 | 28.7356
91788025010 | 0.3526 | 44.3153
91788025011 | 0.3682 | 93.0184
91788025012 | 0.2998 | 30.809
91788025013 | 0.3377 | 64.2175
91788025014 | 0.2333 | 26.5182
91788025015 | 0.2893 | 36.1867
91788025016 | 0.4677 | 29.9569
91788025017 | 0.4696 | 40.6364
91788025018 | 0.4017 | 30.5464
91788025019 | 0.3664 | 51.4633
91788025020 | 0.0042 | 0.0623
91788025021 | 0.2944 | 30.3245
91788025022 | 0.267 | 37.6202
91788025023 | 1.6 | 345.101
91788025024 | 0.4209 | 43.9588
91788025025 | 0.3521 | 70.3814
91788025026 | 0.2748 | 40.5653
91788025027 | 0.3619 | 25.5601
91788025028 | 0.3589 | 28.7811
91788025029 | 0.4943 | 43.0933
91788025030 | 0.5471 | 13.0137
91788025031 | 0.6848 | 29.1772
91788025032 | 0.5438 | 67.8555
91788025033 | 0.4985 | 44.2077
91788025034 | 0.3402 | 37.3404
91788025035 | 0.344 | 73.7718
91788025036 | 0.3472 | 60.8688
91788025037 | 0.1923 | 10.3499