## MSA202402031248
MSA202402031248
PROJECT | SAN AGUSTIN
REFERENCE | 1248
DATE DELIVERED | 2024-02-08 01:56
DATE REPORTED | 2024-02-03 09:20
INSTRUCTIONS | Au (FAAAm), Ag (FAAAm)
| Au | Ag
| FAAA | FAAA
SAMPLE | ppm | ppm
91890305001 | 0.7444 | 39.113
91890305002 | 0.0881 | 48.4783
91890305003 | 0.5642 | 7.4649
91890305004 | 0.2825 | 2.3095
91890305005 | 0.7052 | 3.358
91890305006 | 0.4825 | 4.848
91890305007 | 2.9 | 11.9341
91890305008 | 0.7198 | 16.9548
91890305009 | 0.2475 | 6.0111
91890305010 | 2.5 | 36.7329
91890305011 | 0.8919 | 8.7377
91890305012 | 0.2555 | 5.3152
91890305013 | 0.1687 | 2.9504
91890305014 | 0.3086 | 5.9604
91890305015 | 0.2581 | 2.9751
91890305016 | 0.3584 | 3.7112
91890305017 | 0.1712 | 3.4326
91890305018 | 0.4822 | 9.9239
91890305019 | 0.3189 | 8.331
91890305020 | 0.0048 | 0.0373
91890305021 | 0.4972 | 5.8897
91890305022 | 0.6585 | 9.6584
91890305023 | 0.4549 | 8.2356
91890305024 | 0.5376 | 5.4764
91890305025 | 0.4505 | 3.6209
91890305026 | 0.8882 | 10.0945
91890305027 | 0.2364 | 4.5451
91890305028 | 1.733 | 48.2018
91890305029 | 0.7784 | 251.801
91890305030 | 0.291 | 31.1485
91890305031 | 0.2435 | 6.9049
91890305032 | 0.9643 | 12.5181
91890305033 | 0.1846 | 6.6683
91890305034 | 0.1442 | 3.7956
91890305035 | 0.0834 | 1.6139
91890305036 | 0.1591 | 3.2272
91890305037 | 0.1182 | 3.428
91890305038 | 0.1714 | 2.9401
91890305039 | 0.1351 | 1.8069
91890305040 | 0.6905 | 5.9441
91890305041 | 0.076 | 0.6352
91890305042 | 0.0205 | 0.2948
91890305043 | 0.1365 | 1.379
91890305044 | 0.1661 | 2.8494
91890305045 | 0.1821 | 2.8292
91890305046 | 0.2746 | 5.3008
91890305047 | 0.2652 | 5.3897
91890305048 | 0.2706 | 6.8368
91890305049 | 0.0502 | 1.1449
91890305050 | 0.1344 | 2.2834
91890305051 | 0.1946 | 3.5086
91890305052 | 0.3259 | 9.846
91890305053 | 0.2815 | 13.6963
91890305054 | 0.2675 | 43.8318
91890305055 | 2.1665 | 873.361
91890305056 | 0.4226 | 36.6917
91890305057 | 0.1887 | 17.2386
91890305058 | 0.1407 | 8.345
91890305059 | 0.1372 | 5.6882
91890305060 | 0.1376 | 2.7369
91890305061 | 0.1873 | 4.036
91890305062 | 0.1473 | 5.8415
91890305063 | 0.039 | 1.1216
91890305064 | 0.0984 | 1.8031
91890305065 | 0.5248 | 8.3545
91890305066 | 0.4699 | 4.3394
91890305067 | 0.9 | 4.5155
91890305068 | 0.6048 | 4.9734
91890305069 | 0.1394 | 2.1692