## MSA202402041257
MSA202402041257
PROJECT | SAN AGUSTIN
REFERENCE | 1257
DATE DELIVERED | 2024-02-08 01:58
DATE REPORTED | 2024-02-04 09:05
INSTRUCTIONS | Au (FAAAm), Ag (FAAAm)
| Au | Ag
| FAAA | FAAA
SAMPLE | ppm | ppm
91890306001 | 0.652 | 6.6324
91890306002 | 0.4545 | 4.1795
91890306003 | 0.5781 | 6.0215
91890306004 | 0.5665 | 6.1828
91890306005 | 0.5409 | 9.1454
91890306006 | 0.3764 | 10.49
91890306007 | 0.2455 | 9.7987
91890306008 | 0.1814 | 1.7371
91890306009 | 0.1962 | 2.6729
91890306010 | 0.3687 | 3.8497
91890306011 | 0.3081 | 3.9441
91890306012 | 0.5353 | 3.2884
91890306013 | 0.6054 | 5.0779
91890306014 | 0.7057 | 7.6565
91890306015 | 0.4138 | 6.8098
91890306016 | 0.5603 | 11.8623
91890306017 | 0.6457 | 9.4827
91890306018 | 0.4486 | 24.7427
91890306019 | 0.4374 | 6.5397
91890306020 | 0.0037 | 0.001
91890306021 | 0.3205 | 4.087
91890306022 | 0.3873 | 2.2154
91890306023 | 0.1926 | 1.5479
91890306024 | 0.3659 | 2.7854
91890306025 | 0.2594 | 2.6285
91890306026 | 0.2409 | 3.7164
91890306027 | 0.171 | 2.2052
91890306028 | 0.238 | 2.4491
91890306029 | 0.5068 | 4.9105
91890306030 | 0.361 | 10.4776
91890306031 | 0.5054 | 9.3399
91890306032 | 1.333 | 13.8582
91890306033 | 2.867 | 31.2962