## MSA202402041258
MSA202402041258
PROJECT | SAN AGUSTIN
REFERENCE | 1258
DATE DELIVERED | 2024-02-08 02:01
DATE REPORTED | 2024-02-04 09:05
INSTRUCTIONS | Au (FAAAm), Ag (FAAAm)
| Au | Ag
| FAAA | FAAA
SAMPLE | ppm | ppm
91788024058 | 0.0787 | 2.8736
91788024059 | 0.0973 | 2.5541
91788024060 | 0.09 | 3.8602
91788024061 | 0.1313 | 6.9228
91788024062 | 0.171 | 12.9095
91788024063 | 0.1905 | 6.097
91788024064 | 0.1696 | 19.3089
91788024065 | 0.6308 | 29.7657
91788024066 | 0.2409 | 19.2322
91788024067 | 0.5111 | 71.4958
91788024068 | 1.6 | 107.501
91788024069 | 1.3665 | 11.2047
91788024070 | 0.3136 | 28.6914
91788024071 | 0.553 | 19.9588
91788024072 | 0.546 | 41.7981
91788024073 | 0.63 | 71.2047
91788024074 | 0.3855 | 14.4979
91788024075 | 0.4234 | 25.6199
91788024076 | 0.2447 | 11.4522
91788024077 | 0.2612 | 11.1463
91788024078 | 0.157 | 4.6523
91788024079 | 0.0966 | 5.9064
91788024080 | 0.1933 | 28.2695
91788024081 | 0.1759 | 9.289
91788024082 | 0.2727 | 13.2446
91788024083 | 0.2656 | 17.9861
91788024084 | 0.4225 | 35.7002
91788024085 | 0.6036 | 39.037
91788024086 | 0.8382 | 59.9077
91788024087 | 1.2335 | 72.3302
91788024088 | 0.5743 | 48.5351
91788024089 | 1.4335 | 90.7996
91788024090 | 1.2335 | 87.4926
91788024091 | 0.2659 | 29.3567
91788024092 | 0.3224 | 82.5084
91788024093 | 0.2485 | 44.7797
91788024094 | 0.4846 | 67.2794
91788024095 | 0.2891 | 10.6007
91788024096 | 0.2084 | 6.0099
91788024097 | 0.1447 | 17.5478
91788024098 | 0.1983 | 6.8945
91788024099 | 0.3129 | 51.4324
91788024100 | 0.02 | 0.1369
91788024101 | 0.2826 | 44.1167
91788024102 | 0.2949 | 35.1659
91788024103 | 0.3076 | 17.3012
91788024104 | 0.2693 | 14.9406
91788024105 | 0.2199 | 23.6441
91788024106 | 0.318 | 25.1426
91788024107 | 0.3778 | 13.5748
91788024108 | 0.5016 | 22.3629
91788024109 | 0.2297 | 13.5232
91788024110 | 0.4035 | 22.098
91788024111 | 0.3289 | 21.5591