## MSA202402041259
MSA202402041259
PROJECT | SAN AGUSTIN
REFERENCE | 1259
DATE DELIVERED | 2024-02-08 02:04
DATE REPORTED | 2024-02-04 09:20
INSTRUCTIONS | Au (FAAAm), Ag (FAAAm)
| Au | Ag
| FAAA | FAAA
SAMPLE | ppm | ppm
91788026001 | 1.667 | 20.6457
91788026002 | 1.533 | 21.7747
91788026003 | 2.1 | 23.4603
91788026004 | 0.6053 | 9.5515
91788026005 | 0.417 | 15.7967
91788026006 | 0.4843 | 7.1976
91788026007 | 0.4605 | 13.956
91788026008 | 0.367 | 4.0779
91788026009 | 0.2117 | 2.3408
91788026010 | 0.1263 | 4.51
91788026011 | 0.447 | 7.5623
91788026012 | 0.275 | 13.1328
91788026013 | 0.2697 | 8.4122
91788026014 | 0.5604 | 16.3133
91788026015 | 0.6426 | 7.8896
91788026016 | 0.9283 | 14.6623
91788026017 | 0.6251 | 14.9924
91788026018 | 0.3077 | 5.3742
91788026019 | 0.4169 | 4.0505
91788026020 | 0.0016 | 0.001
91788026021 | 0.5919 | 3.7348
91788026022 | 0.1191 | 6.051
91788026023 | 0.1602 | 4.0835
91788026024 | 0.3805 | 4.8136
91788026025 | 0.2753 | 14.9137
91788026026 | 0.4419 | 12.5273
91788026027 | 0.1767 | 9.3969
91788026028 | 0.277 | 12.1801
91788026029 | 0.2225 | 13.1203
91788026030 | 0.273 | 11.5
91788026031 | 0.3391 | 19.2144
91788026032 | 0.1423 | 9.5516
91788026033 | 0.3587 | 14.2737
91788026034 | 0.3443 | 6.1188
91788026035 | 0.291 | 4.9176
91788026036 | 0.1911 | 5.0116
91788026037 | 0.2933 | 2.7778
91788026038 | 0.1661 | 4.5919
91788026039 | 0.6392 | 21.5744
91788026040 | 0.6721 | 6.096
91788026041 | 0.424 | 20.716
91788026042 | 0.3684 | 21.9664
91788026043 | 0.2064 | 7.7488
91788026044 | 0.0789 | 6.403
91788026045 | 0.0967 | 3.706
91788026046 | 0.1564 | 6.6943
91788026047 | 0.1387 | 15.0267
91788026048 | 0.2156 | 7.9361
91788026049 | 0.2053 | 7.8512
91788026050 | 0.3351 | 11.6178
91788026051 | 0.2773 | 9.7834
91788026052 | 0.6298 | 19.7693
91788026053 | 0.5007 | 25.0922
91788026054 | 0.4087 | 22.2293
91788026055 | 0.6003 | 95.1629
91788026056 | 0.2972 | 9.2806
91788026057 | 0.31 | 8.2121
91788026058 | 0.2366 | 37.1323
91788026059 | 0.4264 | 20.6455
91788026060 | 0.5321 | 33.6945
91788026061 | 0.4336 | 34.0725
91788026062 | 1.7335 | 133.943
91788026063 | 0.4278 | 44.8183
91788026064 | 0.1667 | 3.5668
91788026065 | 0.2734 | 11.9602
91788026066 | 0.336 | 8.0147
91788026067 | 0.1701 | 24.4177
91788026068 | 0.2557 | 18.2359
91788026069 | 0.2054 | 15.9559
91788026070 | 0.2524 | 23.4731
91788026071 | 0.1794 | 10.2531
91788026072 | 0.1497 | 4.8297
91788026073 | 0.3545 | 15.9443
91788026074 | 0.1962 | 10.9034
91788026075 | 0.2115 | 28.9292
91788026076 | 0.1325 | 7.5902
91788026077 | 0.2602 | 5.4739
91788026078 | 0.18 | 5.5701
91788026079 | 0.277 | 20.6568
91788026080 | 0.197 | 28.202
91788026081 | 0.4528 | 56.0183
91788026082 | 0.5834 | 48.0739
91788026083 | 0.547 | 51.8675
91788026084 | 0.325 | 41.2556
91788026085 | 0.9215 | 100.297
91788026086 | 0.2295 | 12.6439
91788026087 | 0.4151 | 110.468
91788026088 | 0.0413 | 2.818
91788026089 | 0.1748 | 22.439
91788026090 | 0.3919 | 65.6761
91788026091 | 0.1342 | 6.3473
91788026092 | 0.1017 | 8.1794
91788026093 | 0.1188 | 10.7262
91788026094 | 0.0768 | 11.3634
91788026095 | 0.1223 | 14.688
91788026096 | 0.0338 | 2.5411
91788026097 | 0.4638 | 4.1035
91788026098 | 0.2189 | 2.0311
91788026099 | 0.0514 | 2.3164
91788026100 | 0.0018 | 0.0319
91788026101 | 0.2858 | 4.6527