## MSA202402051265
MSA202402051265
PROJECT | SAN AGUSTIN
REFERENCE | 1265
DATE DELIVERED | 2024-02-08 02:06
DATE REPORTED | 2024-02-05 09:23
INSTRUCTIONS | Au (FAAAm), Ag (FAAAm)
| Au | Ag
| FAAA | FAAA
SAMPLE | ppm | ppm
91788026102 | 3.4 | 14.2941
91788026103 | 0.4062 | 20.2069
91788026104 | 0.7305 | 18.9418
91788026105 | 0.8123 | 3.6695
91788026106 | 0.1367 | 3.7633
91788026107 | 0.2897 | 4.9166
91788026108 | 0.13 | 2.0617
91788026109 | 0.3677 | 4.2767
91788026110 | 0.1607 | 7.1345
91788026111 | 0.1166 | 4.7081
91788026112 | 0.1335 | 3.6131
91788026113 | 0.2192 | 3.1183
91788026114 | 0.0661 | 4.7147
91788026115 | 0.5799 | 7.2165
91788026116 | 0.0729 | 2.7348
91788026117 | 0.1589 | 3.5682
91788026118 | 0.3546 | 4.1072
91788026119 | 0.1481 | 13.7611
91788026120 | 0.4589 | 8.0833
91788026121 | 0.2085 | 4.6979
91788026122 | 0.125 | 3.4671
91788026123 | 0.8332 | 5.8903
91788026124 | 0.0859 | 3.202
91788026125 | 0.1713 | 4.0665
91788026126 | 0.0662 | 3.1136