## MSA202402051266
MSA202402051266
PROJECT | SAN AGUSTIN
REFERENCE | 1266
DATE DELIVERED | 2024-02-08 02:10
DATE REPORTED | 2024-02-05 09:24
INSTRUCTIONS | Au (FAAAm), Ag (FAAAm)
| Au | Ag
| FAAA | FAAA
SAMPLE | ppm | ppm
91890305070 | 0.5679 | 5.0743
91890305071 | 1.8335 | 7.3328
91890305072 | 0.4089 | 4.2374
91890305073 | 0.7718 | 7.2131
91890305074 | 0.4558 | 8.2449
91890305075 | 0.2356 | 2.9884
91890305076 | 0.0536 | 1.0254
91890305077 | 0.1218 | 3.5746
91890305078 | 0.3106 | 13.1316
91890305079 | 0.6063 | 15.2804
91890305080 | 0.1915 | 27.7936
91890305081 | 0.5493 | 25.3045
91890305082 | 0.3509 | 49.6189
91890305083 | 0.7042 | 12.1595
91890305084 | 1.267 | 44.7393
91890305085 | 0.362 | 92.0576
91890305086 | 0.3993 | 39.025
91890305087 | 1.333 | 102.933
91890305088 | 2.3665 | 19.5497
91890305089 | 0.6539 | 6.6229
91890305090 | 0.4422 | 5.513
91890305091 | 1.4 | 14.1335
91890305092 | 0.7837 | 6.7151
91890305093 | 1.5665 | 21.4896
91890305094 | 0.8635 | 17.0131
91890305095 | 1.467 | 9.501
91890305096 | 0.5876 | 4.8469
91890305097 | 0.6783 | 6.5548
91890305098 | 0.7466 | 9.3754
91890305099 | 1.333 | 37.1177
91890305100 | 0.0013 | 0.1227
91890305101 | 0.9523 | 22.207
91890305102 | 0.3706 | 5.9915
91890305103 | 0.7233 | 10.5731
91890305104 | 0.2576 | 3.1099
91890305105 | 0.6503 | 6.3617
91890305106 | 0.5654 | 7.4978
91890305107 | 1.7665 | 13.9391
91890305108 | 0.3955 | 31.9793
91890305109 | 0.9389 | 159.849
91890305110 | 1.333 | 37.2233
91890305111 | 0.4253 | 17.4517
91890305112 | 0.5756 | 34.4831
91890305113 | 0.7309 | 59.9242
91890305114 | 0.4295 | 10.4109
91890305115 | 0.7181 | 9.0812