## MSA202402051267
MSA202402051267
PROJECT | SAN AGUSTIN
REFERENCE | 1267
DATE DELIVERED | 2024-02-06 12:56
DATE REPORTED | 2024-02-05 09:25
INSTRUCTIONS | Au (FAAAm), Ag (FAAAm)
| Au | Ag
| FAAA | FAAA
SAMPLE | ppm | ppm
91788027001 | 0.0826 | 1.4501
91788027002 | 0.1155 | 1.9535
91788027003 | 0.1098 | 1.413
91788027004 | 0.1034 | 1.5198
91788027005 | 0.1293 | 2.3962
91788027006 | 0.1457 | 4.1026
91788027007 | 0.1264 | 3.0494
91788027008 | 0.1282 | 2.4183
91788027009 | 0.1032 | 2.3257
91788027010 | 0.1118 | 1.5262
91788027011 | 0.0722 | 1.8073
91788027012 | 0.0896 | 2.0896
91788027013 | 0.152 | 3.3496
91788027014 | 0.1189 | 3.6218
91788027015 | 0.0822 | 3.0598
91788027016 | 0.1138 | 3.1838
91788027017 | 0.0629 | 2.4896
91788027018 | 0.1003 | 3.2852
91788027019 | 0.0673 | 1.7847
91788027020 | 0.0027 | 0.0524
91788027021 | 0.0465 | 2.4079
91788027022 | 0.0728 | 3.1789
91788027023 | 0.0773 | 1.7956
91788027024 | 0.0994 | 3.0821
91788027025 | 0.0675 | 1.9437
91788027026 | 0.0752 | 2.4602
91788027027 | 0.1627 | 1.339
91788027028 | 0.0641 | 1.5091
91788027029 | 0.1158 | 1.8966
91788027030 | 0.1736 | 8.0534
91788027031 | 0.0745 | 1.9563
91788027032 | 0.0488 | 2.2517
91788027033 | 0.0589 | 2.0681
91788027034 | 0.068 | 2.4542
91788027035 | 0.8083 | 3.1452
91788027036 | 0.0598 | 1.9429
91788027037 | 0.2597 | 1.9339
91788027038 | 0.1201 | 2.2789
91788027039 | 0.0803 | 2.4671
91788027040 | 0.7357 | 6.4527
91788027041 | 0.0291 | 1.0521
91788027042 | 0.0367 | 1.7486
91788027043 | 0.078 | 1.5589
91788027044 | 0.2039 | 1.671
91788027045 | 0.2138 | 5.8336
91788027046 | 0.0843 | 14.7678
91788027047 | 0.0469 | 1.3103
91788027048 | 0.1533 | 1.9712
91788027049 | 0.0828 | 1.8353
91788027050 | 0.0638 | 2.1151
91788027051 | 0.0926 | 1.4807
91788027052 | 0.1365 | 1.5773
91788027053 | 0.043 | 4.8632
91788027054 | 0.1073 | 1.7394
91788027055 | 0.166 | 1.4016
91788027056 | 0.0715 | 1.4393
91788027057 | 0.0518 | 0.8269
91788027058 | 0.063 | 1.5258
91788027059 | 0.0767 | 1.3873
91788027060 | 0.1 | 3.4006
91788027061 | 0.1317 | 3.4655
91788027062 | 0.098 | 1.4817
91788027063 | 0.1174 | 1.9909
91788027064 | 0.2008 | 2.2969
91788027065 | 0.0404 | 0.918
91788027066 | 0.0781 | 4.0648
91788027067 | 0.1563 | 15.1757
91788027068 | 0.1514 | 1.7133
91788027069 | 0.2905 | 1.9795
91788027070 | 0.0695 | 1.5982
91788027071 | 0.1023 | 1.8157
91788027072 | 0.1141 | 1.4364