## MSA202402051269
MSA202402051269
PROJECT | SAN AGUSTIN
REFERENCE | 1269
DATE DELIVERED | 2024-02-06 12:58
DATE REPORTED | 2024-02-05 13:14
INSTRUCTIONS | Au (FAAAm), Ag (FAAAm)
| Au | Ag
| FAAA | FAAA
SAMPLE | ppm | ppm
91890305116 | 0.6409 | 5.4317