## MSA202402061276
MSA202402061276
PROJECT | SAN AGUSTIN
REFERENCE | 1276
DATE DELIVERED | 2024-02-09 23:04
DATE REPORTED | 2024-02-06 08:35
INSTRUCTIONS | Au (FAAAm), Ag (FAAAm)
| Au | Ag
| FAAA | FAAA
SAMPLE | ppm | ppm
91890307001 | 0.4047 | 4.0708
91890307002 | 0.3697 | 3.111
91890307003 | 0.4969 | 3.274
91890307004 | 0.504 | 3.7397
91890307005 | 0.3866 | 5.8112
91890307006 | 0.2999 | 2.3683
91890307007 | 2.5 | 24.2439
91890307008 | 1.3 | 20.4339
91890307009 | 1.0665 | 12.348
91890307010 | 1.1335 | 36.1063
91890307011 | 1.367 | 12.6259
91890307012 | 0.4649 | 7.6
91890307013 | 0.6879 | 5.6443
91890307014 | 0.2331 | 2.311
91890307015 | 0.2039 | 2.9121
91890307016 | 0.2527 | 2.3419
91890307017 | 0.6304 | 6.3407
91890307018 | 0.6372 | 10.1011
91890307019 | 0.9664 | 24.8751
91890307020 | 0.0039 | 0.0601
91890307021 | 0.651 | 7.3161
91890307022 | 0.7603 | 10.7756
91890307023 | 0.3275 | 1.3871
91890307024 | 0.2743 | 1.886
91890307025 | 0.3402 | 2.3595
91890307026 | 0.5936 | 3.87
91890307027 | 0.2949 | 3.029
91890307028 | 0.8256 | 12.7842
91890307029 | 0.4942 | 20.1498
91890307030 | 0.5043 | 6.0607
91890307031 | 0.5291 | 3.273
91890307032 | 0.5787 | 4.2478
91890307033 | 0.2355 | 1.8265
91890307034 | 0.517 | 1.1694
91890307035 | 0.6223 | 6.7447
91890307036 | 0.671 | 8.7479
91890307037 | 0.9703 | 22.0695
91890307038 | 0.6314 | 4.6932
91890307039 | 0.1512 | 1.9883
91890307040 | 0.7277 | 6.0454
91890307041 | 0.1236 | 0.7444
91890307042 | 0.0399 | 0.4169