## MSA202402061278
MSA202402061278
PROJECT | SAN AGUSTIN
REFERENCE | 1278
DATE DELIVERED | 2024-02-09 23:09
DATE REPORTED | 2024-02-06 08:59
INSTRUCTIONS | Au (FAAAm), Ag (FAAAm)
| Au | Ag
| FAAA | FAAA
SAMPLE | ppm | ppm
91890305117 | 0.8565 | 6.5394
91890305118 | 0.6354 | 7.2369
91890305119 | 0.2438 | 7.6485
91890305120 | 0.9431 | 26.7327
91890305121 | 0.8821 | 29.9531
91890305122 | 0.8797 | 15.7866
91890305123 | 0.5749 | 13.8997
91890305124 | 0.3175 | 4.9844
91890305125 | 0.9185 | 20.8987
91890305126 | 0.6817 | 12.0216
91890305127 | 1.1335 | 6.9196
91890305128 | 0.6651 | 30.3104
91890305129 | 0.3785 | 7.2952
91890305130 | 0.1508 | 3.0901
91890305131 | 0.4516 | 6.8414
91890305132 | 0.3894 | 2.819
91890305133 | 0.5848 | 8.2
91890305134 | 0.5174 | 9.4646
91890305135 | 0.4382 | 38.7421
91890305136 | 0.8223 | 35.4748
91890305137 | 1.4 | 24.9245
91890305138 | 0.923 | 24.5235
91890305139 | 0.6807 | 12.4044
91890305140 | 0.6929 | 6.38
91890305141 | 0.3229 | 60.9248
91890305142 | 0.2343 | 7.6681
91890305143 | 0.839 | 13.2869
91890305144 | 0.4118 | 6.5226
91890305145 | 0.0835 | 2.9537
91890305146 | 0.4715 | 7.4405
91890305147 | 0.2629 | 7.9298
91890305148 | 0.5208 | 19.2911
91890305149 | 0.8527 | 7.1202
91890305150 | 0.3449 | 4.5545
91890305151 | 0.3066 | 5.3215
91890305152 | 0.4632 | 7.1165
91890305153 | 0.8647 | 9.1917
91890305154 | 1.767 | 13.9185
91890305155 | 0.9691 | 15.668
91890305156 | 0.9449 | 39.5712
91890305157 | 0.3365 | 9.9463
91890305158 | 0.5924 | 6.7226
91890305159 | 0.2327 | 4.9723
91890305160 | 0.2189 | 28.219
91890305161 | 0.2506 | 6.91
91890305162 | 0.4974 | 9.5895
91890305163 | 0.8 | 21.3214
91890305164 | 0.4093 | 18.1737
91890305165 | 0.7011 | 25.2139
91890305166 | 0.2976 | 32.4466
91890305167 | 1.7665 | 175.741
91890305168 | 0.4219 | 13.2656
91890305169 | 0.6039 | 13.2259
91890305170 | 0.7978 | 14.3322
91890305171 | 2.233 | 29.2393
91890305172 | 0.3813 | 5.1403