## MSA202402061282
MSA202402061282
PROJECT | SAN AGUSTIN
REFERENCE | 1282
DATE DELIVERED | 2024-02-07 18:00
DATE REPORTED | 2024-02-06 15:00
INSTRUCTIONS | Au (FAAAm), Ag (FAAAm)
| Au | Ag
| FAAA | FAAA
SAMPLE | ppm | ppm
91890305173 | 0.3897 | 3.6403
91890305174 | 0.8379 | 9.6098
91890305175 | 0.3971 | 6.8803
91890305176 | 0.6432 | 7.2937
91896289001 | 0.0344 | 0.8239
91896289002 | 0.0164 | 0.3904
91896289003 | 0.0484 | 1.2202
91896289004 | 0.0362 | 1.5771
91896289005 | 0.0245 | 0.9563
91896289006 | 0.0404 | 1.534
91896289007 | 0.0479 | 0.6343
91896289008 | 0.0097 | 0.357
91896289009 | 0.0978 | 3.808
91896289010 | 0.0341 | 1.0236
91896289011 | 0.0184 | 0.4502
91896289012 | 0.1303 | 1.2655
91896289013 | 0.0117 | 0.4108
91896289014 | 0.0163 | 0.5549
91896289015 | 0.0218 | 1.0985
91896289016 | 0.0196 | 0.5584
91896289017 | 0.0462 | 0.7659
91896289018 | 0.0259 | 0.6804
91896289019 | 0.055 | 0.9246
91896289020 | 0.02 | 0.0406
91896289021 | 0.018 | 0.7451
91896289022 | 0.0077 | 0.2912
91896289023 | 0.0198 | 0.7794
91896289024 | 0.0534 | 1.8192
91896289025 | 0.0096 | 0.6663
91896289026 | 0.0919 | 0.7042
91896289027 | 0.0118 | 0.4043
91896289028 | 0.0445 | 0.3935
91896289029 | 0.0128 | 0.3674
91896289030 | 0.0153 | 0.7878
91896289031 | 0.0135 | 0.7517
91896289032 | 0.02 | 0.9729
91896289033 | 0.0319 | 1.0551
91896289034 | 0.0379 | 2.1427
91896289035 | 0.0415 | 1.5575
91896289036 | 0.0164 | 0.6289
91896289037 | 0.0212 | 0.7756
91896289038 | 0.024 | 0.6143
91896289039 | 0.1263 | 2.86
91896289040 | 0.7009 | 6.2302
91896289041 | 0.0185 | 0.3873
91896289042 | 0.0219 | 0.4711
91896289043 | 0.0711 | 1.6422
91896289044 | 0.0278 | 1.3737
91896289045 | 0.0232 | 0.5718
91896289046 | 0.0275 | 0.4266
91896289047 | 0.0063 | 0.1242
91896289048 | 0.021 | 0.4473
91896289049 | 0.0278 | 0.6332
91896289050 | 0.0158 | 0.7191
91896289051 | 0.0677 | 1.3142
91896289052 | 0.0047 | 0.2869
91896289053 | 0.0031 | 0.0206
91896289054 | 0.0133 | 0.5115
91896289055 | 0.0091 | 0.0463