## MSA202402081299
MSA202402081299
PROJECT | SAN AGUSTIN
REFERENCE | 1299
DATE DELIVERED | 2024-02-10 05:20
DATE REPORTED | 2024-02-08 09:37
INSTRUCTIONS | Au (FAAAm), Ag (FAAAm)
| Au | Ag
| FAAA | FAAA
SAMPLE | ppm | ppm
91896290001 | 0.2772 | 0.6295
91896290002 | 0.2288 | 1.3423
91896290003 | 0.0507 | 0.9872
91896290004 | 0.0606 | 1.7488
91896290005 | 0.3487 | 2.4348
91896290006 | 0.0441 | 0.6577
91896290007 | 0.0331 | 0.7756
91896290008 | 0.0819 | 0.4397
91896290009 | 0.056 | 0.5239
91896290010 | 0.0291 | 0.5858
91896290011 | 0.0059 | 1.4252
91896290012 | 0.0884 | 3.3207
91896290013 | 0.2116 | 1.3712
91896290014 | 0.0576 | 0.8561
91896290015 | 0.0357 | 0.5703
91896290016 | 0.0474 | 0.3547
91896290017 | 0.2277 | 1.6753
91896290018 | 0.0623 | 0.6608
91896290019 | 0.0795 | 0.4522
91896290020 | 0.02 | 0.0757
91896290021 | 0.1742 | 0.5109
91896290022 | 0.0865 | 0.6239
91896290023 | 0.1052 | 0.7727
91896290024 | 0.0652 | 0.9938
91896290025 | 0.0755 | 1.6429
91896290026 | 0.0484 | 0.6006
91896290027 | 0.1059 | 0.6339
91896290028 | 0.0736 | 0.1822
91896290029 | 0.0658 | 0.7464
91896290030 | 0.0642 | 0.7723
91896290031 | 0.1045 | 0.6508
91896290032 | 0.0893 | 0.7712
91896290033 | 0.0658 | 1.1629
91896290034 | 0.1344 | 0.8249
91896290035 | 0.1046 | 0.4451
91896290036 | 0.0549 | 0.5076
91896290037 | 0.0856 | 0.457
91896290038 | 0.0786 | 0.3656
91896290039 | 0.0361 | 0.4057
91896290040 | 0.7114 | 6.2037
91896290041 | 0.0812 | 0.3642
91896290042 | 0.0856 | 0.4955
91896290043 | 0.0564 | 0.4928
91896290044 | 0.148 | 0.5801
91896290045 | 0.1147 | 0.2699
91896290046 | 0.0578 | 0.4513
91896290047 | 0.0724 | 1.0534
91896290048 | 0.0673 | 0.9333
91896290049 | 0.0468 | 0.2346
91896290050 | 0.1045 | 0.5111
91896290051 | 0.2205 | 0.3824
91896290052 | 0.8021 | 0.5177
91896290053 | 0.8868 | 0.4287
91896290054 | 0.5116 | 1.0571
91896290055 | 0.1542 | 0.9532
91896290056 | 0.0949 | 0.577
91896290057 | 1.333 | 1.123
91896290058 | 0.0914 | 0.5255
91896290059 | 0.422 | 0.898
91896290060 | 0.0963 | 0.3486
91896290061 | 0.2708 | 0.4641
91896290062 | 0.0208 | 0.4099
91896290063 | 0.1234 | 0.2046
91896290064 | 0.1534 | 0.2369
91896290065 | 0.0037 | 0.243
91896290066 | 0.007 | 0.2357
91896290067 | 0.0092 | 0.1373
91896290068 | 0.0101 | 0.1921
91896290069 | 0.0088 | 0.2579
91896290070 | 0.0083 | 0.1469