## MSA202402081300
MSA202402081300
PROJECT | SAN AGUSTIN
REFERENCE | 1300
DATE DELIVERED | 2024-02-10 10:58
DATE REPORTED | 2024-02-08 10:24
INSTRUCTIONS | Au (FAAAm), Ag (FAAAm)
| Au | Ag
| FAAA | FAAA
SAMPLE | ppm | ppm
91890308023 | 0.2085 | 3.7837
91890308024 | 0.2901 | 9.9895
91890308025 | 2.7665 | 12.4479
91890308026 | 0.1311 | 1.1012
91890308027 | 0.3035 | 3.15
91890308028 | 0.5013 | 4.9696
91890308029 | 0.2741 | 2.4727
91890308030 | 0.4816 | 3.3324
91890308031 | 0.2072 | 2.1413
91890308032 | 0.1929 | 1.5595
91890308033 | 0.3174 | 3.475
91890308034 | 0.1663 | 2.3693
91890308035 | 0.1533 | 2.2605
91890308036 | 0.2229 | 3.8211
91890308037 | 0.9022 | 21.6097
91890308038 | 0.4025 | 1.8483
91890308039 | 0.4011 | 2.7112
91890308040 | 0.6835 | 6.2351
91890308041 | 0.7896 | 11.3028
91890308042 | 0.2356 | 4.0279
91890308043 | 0.4691 | 6.6772
91890308044 | 0.7388 | 4.3451
91890308045 | 0.4553 | 4.2686
91890308046 | 0.269 | 2.8148
91890308047 | 0.1747 | 3.4636
91890308048 | 0.3258 | 5.4231
91890308049 | 0.1441 | 2.714
91890308050 | 0.076 | 15.7756
91890308051 | 0.2172 | 3.5561
91890308052 | 0.2153 | 2.8164
91890308053 | 0.1392 | 1.4138
91890308054 | 0.1623 | 2.2695
91890308055 | 0.17 | 4.3031
91890308056 | 0.2624 | 1.9677
91890308057 | 0.4328 | 3.6789
91890308058 | 0.2459 | 3.0282
91890308059 | 0.2806 | 3.9639
91890308060 | 0.601 | 30.8161
91890308061 | 0.5897 | 28.8363
91890308062 | 0.1112 | 2.1151
91890308063 | 0.1379 | 1.5604
91890308064 | 0.2537 | 2.6664
91890308065 | 0.1066 | 1.5057
91890308066 | 0.0872 | 1.4859
91890308067 | 0.1892 | 1.1681
91890308068 | 0.0803 | 0.9513
91890308069 | 0.0606 | 1.2101
91890308070 | 0.3262 | 4.4019
91890308071 | 0.2161 | 3.5254
91890308072 | 0.4184 | 10.9498
91890308073 | 0.1745 | 3.8949
91890308074 | 0.1554 | 3.0328
91890308075 | 1.867 | 35.7448
91890308076 | 0.3829 | 10.0719
91890308077 | 0.2123 | 3.4092
91890308078 | 0.2222 | 2.019
91890308079 | 0.268 | 1.9386
91890308080 | 0.1929 | 29.2245
91890308081 | 0.1626 | 3.0518
91890308082 | 0.4968 | 6.1645
91890308083 | 0.376 | 5.0681
91890308084 | 0.2621 | 3.2327
91890308085 | 0.1919 | 2.1445
91890308086 | 0.1862 | 2.0514
91890308087 | 0.1585 | 2.5248
91890308088 | 0.3338 | 5.1757
91890308089 | 0.2906 | 2.9282
91890308090 | 0.3675 | 7.9095
91890308091 | 1.8335 | 11.9942
91890308092 | 2.2335 | 23.5971
91890308093 | 0.1929 | 3.1056
91890308094 | 0.2463 | 2.091
91890308095 | 0.2393 | 1.9716
91890308096 | 0.1709 | 1.3391
91890308097 | 0.1802 | 2.7435
91890308098 | 0.2006 | 2.8651
91890308099 | 0.2096 | 2.0806
91890308100 | 0.0001 | 0.001
91890308101 | 0.1508 | 2.0617
91890308102 | 0.2072 | 1.5325
91890308103 | 0.1166 | 1.4987
91890308104 | 0.1851 | 2.2998
91890308105 | 0.1582 | 2.4791
91890308106 | 0.1665 | 2.424
91890308107 | 0.2507 | 2.5864
91890308108 | 0.1159 | 1.3979
91890308109 | 0.1648 | 2.9198
91890308110 | 0.0861 | 1.0346
91890308111 | 0.4484 | 2.6956
91890308112 | 0.2241 | 4.2751
91890308113 | 0.1815 | 2.7382
91890308114 | 0.4523 | 4.3452
91890308115 | 0.3373 | 7.0049
91890308116 | 0.3195 | 2.6707
91890308117 | 0.1116 | 1.3468
91890308118 | 0.1557 | 1.9648
91890308119 | 0.1139 | 1.0333
91890308120 | 0.112 | 1.8618
91890308121 | 0.1205 | 1.9871
91890308122 | 0.2161 | 3.2703
91890308123 | 0.1873 | 2.0491
91890308124 | 0.1772 | 1.2199
91890308125 | 0.1842 | 2.5014
91890308126 | 0.1928 | 1.4308
91890308127 | 0.0998 | 1.7042
91890308128 | 0.1351 | 1.9176
91890308129 | 0.1218 | 1.636
91890308130 | 0.0998 | 1.4094
91890308131 | 0.0955 | 0.9844
91890308132 | 0.2076 | 1.8272
91890308133 | 0.3957 | 3.5069
91890308134 | 0.1927 | 3.4446
91890308135 | 0.331 | 9.0102
91890308136 | 0.2279 | 8.2373
91890308137 | 0.2273 | 3.4005
91890308138 | 1.7665 | 6.1131
91890308139 | 0.1457 | 2.4238
91890308140 | 0.6533 | 6.3371
91890308141 | 0.2539 | 3.7994
91890308142 | 0.1892 | 2.4368
91890308143 | 0.2277 | 2.1357
91890308144 | 0.1796 | 2.3529
91890308145 | 0.1474 | 2.1421
91890308146 | 0.1293 | 1.9371
91890308147 | 0.1699 | 3.7867
91890308148 | 0.6944 | 25.6653
91890308149 | 0.4243 | 15.9923
91890308150 | 0.2866 | 8.2383
91890308151 | 0.3724 | 6.7796
91890308152 | 0.6535 | 18.5333
91890308153 | 0.271 | 7.7325
91890308154 | 0.4565 | 12.2501
91890308155 | 0.1602 | 1.0599