## MSA202402091301
MSA202402091301
PROJECT | SAN AGUSTIN
REFERENCE | 1301
DATE DELIVERED | 2024-02-10 11:17
DATE REPORTED | 2024-02-09 09:21
INSTRUCTIONS | Au (FAAAm), Ag (FAAAm)
| Au | Ag
| FAAA | FAAA
SAMPLE | ppm | ppm
91896290071 | 0.0128 | 0.261
91896290072 | 0.0082 | 0.5434
91896290073 | 0.0094 | 0.1757
91896290074 | 0.0115 | 0.5147
91896290075 | 0.0094 | 0.3001
91896290076 | 0.0068 | 0.1517
91896290077 | 0.0048 | 0.2137
91896290078 | 0.014 | 0.28
91896290079 | 0.0034 | 0.2219
91896290080 | 0.1872 | 29.1821
91896290081 | 0.0038 | 0.2264
91896290082 | 0.0037 | 0.2117
91896290083 | 0.0076 | 0.5036
91896290084 | 0.0041 | 0.5044
91896290085 | 0.02 | 0.1738
91896290086 | 0.0035 | 0.4393
91896290087 | 0.02 | 0.1709
91896290088 | 0.02 | 0.3066
91896290089 | 0.0033 | 0.4044
91896290090 | 0.02 | 0.3377
91896290091 | 0.02 | 0.219
91896290092 | 0.02 | 0.3085