## MSA202402091302
MSA202402091302
PROJECT | SAN AGUSTIN
REFERENCE | 1302
DATE DELIVERED | 2024-02-10 11:23
DATE REPORTED | 2024-02-09 09:22
INSTRUCTIONS | Au (FAAAm), Ag (FAAAm)
| Au | Ag
| FAAA | FAAA
SAMPLE | ppm | ppm
91788030001 | 0.1234 | 4.3178
91788030002 | 0.1478 | 4.4359
91788030003 | 0.0779 | 5.7372
91788030004 | 0.1124 | 8.1212
91788030005 | 0.5089 | 23.3566
91788030006 | 0.0457 | 6.8835
91788030007 | 0.0647 | 5.4952
91788030008 | 0.157 | 8.7282
91788030009 | 0.1161 | 10.9399
91788030010 | 0.1358 | 5.3862
91788030011 | 0.1248 | 6.082
91788030012 | 0.088 | 14.6826
91788030013 | 0.0627 | 8.3244
91788030014 | 0.0617 | 9.6577
91788030015 | 0.0495 | 2.9908
91788030016 | 0.2379 | 12.6623
91788030017 | 0.4523 | 2.5466
91788030018 | 0.1497 | 2.5083
91788030019 | 0.0745 | 3.0127
91788030020 | 0.02 | 0.001
91788030021 | 0.1159 | 4.7956
91788030022 | 0.0637 | 4.039
91788030023 | 0.0999 | 6.4699
91788030024 | 0.1452 | 11.0245
91788030025 | 0.1318 | 2.4696
91788030026 | 0.3031 | 15.7199
91788030027 | 0.0865 | 3.1059
91788030028 | 0.1002 | 3.1198
91788030029 | 0.1513 | 3.968
91788030030 | 0.111 | 3.7415
91788030031 | 0.0394 | 15.3543
91788030032 | 0.0525 | 14.7954
91788030033 | 0.0651 | 3.0725
91788030034 | 0.0778 | 1.5546
91788030035 | 0.1582 | 2.5907
91788030036 | 0.0892 | 3.5541
91788030037 | 0.0413 | 1.9302
91788030038 | 0.6084 | 5.8796
91788030039 | 0.1355 | 3.5951
91788030040 | 0.7337 | 6.3438
91788030041 | 0.1782 | 2.6153
91788030042 | 0.1021 | 4.5434
91788030043 | 0.036 | 1.8384
91788030044 | 0.1269 | 7.5984
91788030045 | 0.1138 | 9.5393
91788030046 | 0.1363 | 2.7204
91788030047 | 0.1065 | 1.396
91788030048 | 0.1149 | 2.6941
91788030049 | 0.0986 | 2.2543
91788030050 | 0.1083 | 2.7835
91788030051 | 0.0691 | 2.5245
91788030052 | 0.0739 | 2.689
91788030053 | 0.1588 | 4.541
91788030054 | 0.1384 | 4.9131
91788030055 | 0.0874 | 2.1464
91788030056 | 0.0519 | 2.1593
91788030057 | 0.0684 | 7.0702
91788030058 | 0.0663 | 10.1352
91788030059 | 0.0659 | 3.9657
91788030060 | 0.0863 | 6.8671
91788030061 | 0.0661 | 7.0618
91788030062 | 0.0596 | 7.7356
91788030063 | 0.0553 | 5.2978
91788030064 | 0.0474 | 5.6007
91788030065 | 0.0497 | 3.9771
91788030066 | 0.128 | 5.7365
91788030067 | 0.0877 | 3.31
91788030068 | 0.0719 | 5.7706
91788030069 | 0.062 | 5.7803
91788030070 | 0.0609 | 6.9532
91788030071 | 0.1173 | 6.0716
91788030072 | 0.0529 | 8.353
91788030073 | 0.1384 | 11.9254
91788030074 | 0.1155 | 9.4485
91788030075 | 0.0176 | 7.886
91788030076 | 0.0777 | 8.4252
91788030077 | 0.0735 | 4.1891
91788030078 | 0.0684 | 5.091
91788030079 | 0.1208 | 3.9606
91788030080 | 0.2027 | 28.6958
91788030081 | 0.1048 | 3.5732
91788030082 | 0.0981 | 7.4216
91788030083 | 0.5673 | 3.0658
91788030084 | 0.2199 | 4.8288
91788030085 | 0.02 | 4.1407
91788030086 | 0.0303 | 2.7602
91788030087 | 0.106 | 8.5879
91788030088 | 0.0557 | 4.5238
91788030089 | 0.0735 | 15.0055
91788030090 | 0.0921 | 3.1599
91788030091 | 0.0528 | 3.7943
91788030092 | 0.17 | 6.5564
91788030093 | 0.0573 | 4.6243
91788030094 | 0.1061 | 5.8099
91788030095 | 0.1192 | 5.6122
91788030096 | 0.1655 | 7.9763
91788030097 | 0.1922 | 11.1311
91788030098 | 0.1631 | 8.107
91788030099 | 0.1831 | 13.3714
91788030100 | 0.0009 | 0.001
91788030101 | 0.2212 | 23.993
91788030102 | 0.1989 | 6.8789
91788030103 | 0.1745 | 6.7883
91788030104 | 0.1489 | 4.0677
91788030105 | 0.1818 | 3.5114