## MSA202402091305
MSA202402091305
PROJECT | SAN AGUSTIN
REFERENCE | 1305
DATE DELIVERED | 2024-02-10 11:27
DATE REPORTED | 2024-02-09 11:22
INSTRUCTIONS | Au (FAAAm), Ag (FAAAm)
| Au | Ag
| FAAA | FAAA
SAMPLE | ppm | ppm
91794052001 | 0.1891 | 17.518
91794052002 | 0.1331 | 20.3702
91794052003 | 0.1332 | 16.7466
91794052004 | 0.1171 | 28.093
91794052005 | 0.1243 | 13.9638
91794052006 | 0.0873 | 12.7226
91794052007 | 0.1623 | 15.8602
91794052008 | 0.0977 | 12.1086
91794052009 | 0.1352 | 12.9614
91794052010 | 0.1395 | 15.5345